## Sheet1
ID | Cement | Blast Furnace Slag | Fly Ash | Water | Superplasticizer | Coarse Aggregate | Fine Aggregate | Age(day) | csMPa | Total | Cement ratio | Blast Furnace Slag ratio | Fly Ash ratio | Water ratio | Superplasticizer ratio | Coarse Aggregate ratio | Fine Aggregate ratio
1 | 540 | 0 | 0 | 162 | 2.5 | 1040 | 676 | 28 | 79.98611076 | 2420.5 | 0.2230944 | 0 | 0 | 0.06692832 | 0.001032844 | 0.4296633 | 0.2792811
2 | 540 | 0 | 0 | 162 | 2.5 | 1055 | 676 | 28 | 61.88736576 | 2435.5 | 0.2217204 | 0 | 0 | 0.06651612 | 0.001026483 | 0.4331759 | 0.2775611
3 | 332.5 | 142.5 | 0 | 228 | 0 | 932 | 594 | 270 | 40.26954 | 2229 | 0.14917 | 0.06393001 | 0 | 0.102288 | 0 | 0.4181247 | 0.2664872
4 | 332.5 | 142.5 | 0 | 228 | 0 | 932 | 594 | 365 | 41.05278 | 2229 | 0.14917 | 0.06393001 | 0 | 0.102288 | 0 | 0.4181247 | 0.2664872
5 | 198.6 | 132.4 | 0 | 192 | 0 | 978.4 | 825.5 | 360 | 44.29608 | 2326.9 | 0.08534961 | 0.05689974 | 0 | 0.08251322 | 0 | 0.4204736 | 0.3547638
6 | 266 | 114 | 0 | 228 | 0 | 932 | 670 | 90 | 47.02985 | 2210 | 0.120362 | 0.05158371 | 0 | 0.1031674 | 0 | 0.4217195 | 0.3031674
7 | 380 | 95 | 0 | 228 | 0 | 932 | 594 | 365 | 43.6983 | 2229 | 0.17048 | 0.04262001 | 0 | 0.102288 | 0 | 0.4181247 | 0.2664872
8 | 380 | 95 | 0 | 228 | 0 | 932 | 594 | 28 | 36.44777 | 2229 | 0.17048 | 0.04262001 | 0 | 0.102288 | 0 | 0.4181247 | 0.2664872
9 | 266 | 114 | 0 | 228 | 0 | 932 | 670 | 28 | 45.85429 | 2210 | 0.120362 | 0.05158371 | 0 | 0.1031674 | 0 | 0.4217195 | 0.3031674
10 | 475 | 0 | 0 | 228 | 0 | 932 | 594 | 28 | 39.28978986 | 2229 | 0.2131 | 0 | 0 | 0.102288 | 0 | 0.4181247 | 0.2664872
11 | 198.6 | 132.4 | 0 | 192 | 0 | 978.4 | 825.5 | 90 | 38.07424 | 2326.9 | 0.08534961 | 0.05689974 | 0 | 0.08251322 | 0 | 0.4204736 | 0.3547638
12 | 198.6 | 132.4 | 0 | 192 | 0 | 978.4 | 825.5 | 28 | 28.02168 | 2326.9 | 0.08534961 | 0.05689974 | 0 | 0.08251322 | 0 | 0.4204736 | 0.3547638
13 | 427.5 | 47.5 | 0 | 228 | 0 | 932 | 594 | 270 | 43.01296026 | 2229 | 0.19179 | 0.02131 | 0 | 0.102288 | 0 | 0.4181247 | 0.2664872
14 | 190 | 190 | 0 | 228 | 0 | 932 | 670 | 90 | 42.32693164 | 2210 | 0.08597285 | 0.08597285 | 0 | 0.1031674 | 0 | 0.4217195 | 0.3031674
15 | 304 | 76 | 0 | 228 | 0 | 932 | 670 | 28 | 47.81378 | 2210 | 0.1375566 | 0.03438914 | 0 | 0.1031674 | 0 | 0.4217195 | 0.3031674
16 | 380 | 0 | 0 | 228 | 0 | 932 | 670 | 90 | 52.90832 | 2210 | 0.1719457 | 0 | 0 | 0.1031674 | 0 | 0.4217195 | 0.3031674
17 | 139.6 | 209.4 | 0 | 192 | 0 | 1047 | 806.9 | 90 | 39.35805 | 2394.9 | 0.05829053 | 0.0874358 | 0 | 0.08017036 | 0 | 0.437179 | 0.3369243
18 | 342 | 38 | 0 | 228 | 0 | 932 | 670 | 365 | 56.14196 | 2210 | 0.1547511 | 0.01719457 | 0 | 0.1031674 | 0 | 0.4217195 | 0.3031674
19 | 380 | 95 | 0 | 228 | 0 | 932 | 594 | 90 | 40.56325 | 2229 | 0.17048 | 0.04262001 | 0 | 0.102288 | 0 | 0.4181247 | 0.2664872
20 | 475 | 0 | 0 | 228 | 0 | 932 | 594 | 180 | 42.62065 | 2229 | 0.2131 | 0 | 0 | 0.102288 | 0 | 0.4181247 | 0.2664872
21 | 427.5 | 47.5 | 0 | 228 | 0 | 932 | 594 | 180 | 41.83671 | 2229 | 0.19179 | 0.02131 | 0 | 0.102288 | 0 | 0.4181247 | 0.2664872
22 | 139.6 | 209.4 | 0 | 192 | 0 | 1047 | 806.9 | 28 | 28.23748958 | 2394.9 | 0.05829053 | 0.0874358 | 0 | 0.08017036 | 0 | 0.437179 | 0.3369243
23 | 139.6 | 209.4 | 0 | 192 | 0 | 1047 | 806.9 | 3 | 8.06342182 | 2394.9 | 0.05829053 | 0.0874358 | 0 | 0.08017036 | 0 | 0.437179 | 0.3369243
24 | 139.6 | 209.4 | 0 | 192 | 0 | 1047 | 806.9 | 180 | 44.20782 | 2394.9 | 0.05829053 | 0.0874358 | 0 | 0.08017036 | 0 | 0.437179 | 0.3369243
25 | 380 | 0 | 0 | 228 | 0 | 932 | 670 | 365 | 52.5167 | 2210 | 0.1719457 | 0 | 0 | 0.1031674 | 0 | 0.4217195 | 0.3031674
26 | 380 | 0 | 0 | 228 | 0 | 932 | 670 | 270 | 53.30063 | 2210 | 0.1719457 | 0 | 0 | 0.1031674 | 0 | 0.4217195 | 0.3031674
27 | 380 | 95 | 0 | 228 | 0 | 932 | 594 | 270 | 41.15137506 | 2229 | 0.17048 | 0.04262001 | 0 | 0.102288 | 0 | 0.4181247 | 0.2664872
28 | 342 | 38 | 0 | 228 | 0 | 932 | 670 | 180 | 52.1243856 | 2210 | 0.1547511 | 0.01719457 | 0 | 0.1031674 | 0 | 0.4217195 | 0.3031674
29 | 427.5 | 47.5 | 0 | 228 | 0 | 932 | 594 | 28 | 37.42752 | 2229 | 0.19179 | 0.02131 | 0 | 0.102288 | 0 | 0.4181247 | 0.2664872
30 | 475 | 0 | 0 | 228 | 0 | 932 | 594 | 7 | 38.60376124 | 2229 | 0.2131 | 0 | 0 | 0.102288 | 0 | 0.4181247 | 0.2664872
31 | 304 | 76 | 0 | 228 | 0 | 932 | 670 | 365 | 55.26012 | 2210 | 0.1375566 | 0.03438914 | 0 | 0.1031674 | 0 | 0.4217195 | 0.3031674
32 | 266 | 114 | 0 | 228 | 0 | 932 | 670 | 365 | 52.90832 | 2210 | 0.120362 | 0.05158371 | 0 | 0.1031674 | 0 | 0.4217195 | 0.3031674
33 | 198.6 | 132.4 | 0 | 192 | 0 | 978.4 | 825.5 | 180 | 41.7195 | 2326.9 | 0.08534961 | 0.05689974 | 0 | 0.08251322 | 0 | 0.4204736 | 0.3547638
34 | 475 | 0 | 0 | 228 | 0 | 932 | 594 | 270 | 42.13112 | 2229 | 0.2131 | 0 | 0 | 0.102288 | 0 | 0.4181247 | 0.2664872
35 | 190 | 190 | 0 | 228 | 0 | 932 | 670 | 365 | 53.69225 | 2210 | 0.08597285 | 0.08597285 | 0 | 0.1031674 | 0 | 0.4217195 | 0.3031674
36 | 237.5 | 237.5 | 0 | 228 | 0 | 932 | 594 | 270 | 38.40795 | 2229 | 0.10655 | 0.10655 | 0 | 0.102288 | 0 | 0.4181247 | 0.2664872
37 | 237.5 | 237.5 | 0 | 228 | 0 | 932 | 594 | 28 | 30.07977 | 2229 | 0.10655 | 0.10655 | 0 | 0.102288 | 0 | 0.4181247 | 0.2664872
38 | 332.5 | 142.5 | 0 | 228 | 0 | 932 | 594 | 90 | 37.72192 | 2229 | 0.14917 | 0.06393001 | 0 | 0.102288 | 0 | 0.4181247 | 0.2664872
39 | 475 | 0 | 0 | 228 | 0 | 932 | 594 | 90 | 42.22903 | 2229 | 0.2131 | 0 | 0 | 0.102288 | 0 | 0.4181247 | 0.2664872
40 | 237.5 | 237.5 | 0 | 228 | 0 | 932 | 594 | 180 | 36.25196 | 2229 | 0.10655 | 0.10655 | 0 | 0.102288 | 0 | 0.4181247 | 0.2664872
41 | 342 | 38 | 0 | 228 | 0 | 932 | 670 | 90 | 50.45930106 | 2210 | 0.1547511 | 0.01719457 | 0 | 0.1031674 | 0 | 0.4217195 | 0.3031674
42 | 427.5 | 47.5 | 0 | 228 | 0 | 932 | 594 | 365 | 43.6983 | 2229 | 0.19179 | 0.02131 | 0 | 0.102288 | 0 | 0.4181247 | 0.2664872
43 | 237.5 | 237.5 | 0 | 228 | 0 | 932 | 594 | 365 | 38.99538 | 2229 | 0.10655 | 0.10655 | 0 | 0.102288 | 0 | 0.4181247 | 0.2664872
44 | 380 | 0 | 0 | 228 | 0 | 932 | 670 | 180 | 53.10413 | 2210 | 0.1719457 | 0 | 0 | 0.1031674 | 0 | 0.4217195 | 0.3031674
45 | 427.5 | 47.5 | 0 | 228 | 0 | 932 | 594 | 90 | 41.543 | 2229 | 0.19179 | 0.02131 | 0 | 0.102288 | 0 | 0.4181247 | 0.2664872
46 | 427.5 | 47.5 | 0 | 228 | 0 | 932 | 594 | 7 | 35.0764 | 2229 | 0.19179 | 0.02131 | 0 | 0.102288 | 0 | 0.4181247 | 0.2664872
47 | 349 | 0 | 0 | 192 | 0 | 1047 | 806.9 | 3 | 15.04919 | 2394.9 | 0.1457263 | 0 | 0 | 0.08017036 | 0 | 0.437179 | 0.3369243
48 | 380 | 95 | 0 | 228 | 0 | 932 | 594 | 180 | 40.75906 | 2229 | 0.17048 | 0.04262001 | 0 | 0.102288 | 0 | 0.4181247 | 0.2664872
49 | 237.5 | 237.5 | 0 | 228 | 0 | 932 | 594 | 7 | 26.258 | 2229 | 0.10655 | 0.10655 | 0 | 0.102288 | 0 | 0.4181247 | 0.2664872
50 | 380 | 95 | 0 | 228 | 0 | 932 | 594 | 7 | 32.82319 | 2229 | 0.17048 | 0.04262001 | 0 | 0.102288 | 0 | 0.4181247 | 0.2664872
51 | 332.5 | 142.5 | 0 | 228 | 0 | 932 | 594 | 180 | 39.77931782 | 2229 | 0.14917 | 0.06393001 | 0 | 0.102288 | 0 | 0.4181247 | 0.2664872
52 | 190 | 190 | 0 | 228 | 0 | 932 | 670 | 180 | 46.93194 | 2210 | 0.08597285 | 0.08597285 | 0 | 0.1031674 | 0 | 0.4217195 | 0.3031674
53 | 237.5 | 237.5 | 0 | 228 | 0 | 932 | 594 | 90 | 33.11691 | 2229 | 0.10655 | 0.10655 | 0 | 0.102288 | 0 | 0.4181247 | 0.2664872
54 | 304 | 76 | 0 | 228 | 0 | 932 | 670 | 90 | 49.18515 | 2210 | 0.1375566 | 0.03438914 | 0 | 0.1031674 | 0 | 0.4217195 | 0.3031674
55 | 139.6 | 209.4 | 0 | 192 | 0 | 1047 | 806.9 | 7 | 14.58931216 | 2394.9 | 0.05829053 | 0.0874358 | 0 | 0.08017036 | 0 | 0.437179 | 0.3369243
56 | 198.6 | 132.4 | 0 | 192 | 0 | 978.4 | 825.5 | 7 | 14.63826 | 2326.9 | 0.08534961 | 0.05689974 | 0 | 0.08251322 | 0 | 0.4204736 | 0.3547638
57 | 475 | 0 | 0 | 228 | 0 | 932 | 594 | 365 | 41.93462 | 2229 | 0.2131 | 0 | 0 | 0.102288 | 0 | 0.4181247 | 0.2664872
58 | 198.6 | 132.4 | 0 | 192 | 0 | 978.4 | 825.5 | 3 | 9.131420144 | 2326.9 | 0.08534961 | 0.05689974 | 0 | 0.08251322 | 0 | 0.4204736 | 0.3547638
59 | 304 | 76 | 0 | 228 | 0 | 932 | 670 | 180 | 50.94882902 | 2210 | 0.1375566 | 0.03438914 | 0 | 0.1031674 | 0 | 0.4217195 | 0.3031674
60 | 332.5 | 142.5 | 0 | 228 | 0 | 932 | 594 | 28 | 33.01900564 | 2229 | 0.14917 | 0.06393001 | 0 | 0.102288 | 0 | 0.4181247 | 0.2664872
61 | 304 | 76 | 0 | 228 | 0 | 932 | 670 | 270 | 54.37828 | 2210 | 0.1375566 | 0.03438914 | 0 | 0.1031674 | 0 | 0.4217195 | 0.3031674
62 | 266 | 114 | 0 | 228 | 0 | 932 | 670 | 270 | 51.73276 | 2210 | 0.120362 | 0.05158371 | 0 | 0.1031674 | 0 | 0.4217195 | 0.3031674
63 | 310 | 0 | 0 | 192 | 0 | 971 | 850.6 | 3 | 9.86640156 | 2323.6 | 0.1334137 | 0 | 0 | 0.0826304 | 0 | 0.417886 | 0.3660699
64 | 190 | 190 | 0 | 228 | 0 | 932 | 670 | 270 | 50.65511 | 2210 | 0.08597285 | 0.08597285 | 0 | 0.1031674 | 0 | 0.4217195 | 0.3031674
65 | 266 | 114 | 0 | 228 | 0 | 932 | 670 | 180 | 48.69562 | 2210 | 0.120362 | 0.05158371 | 0 | 0.1031674 | 0 | 0.4217195 | 0.3031674
66 | 342 | 38 | 0 | 228 | 0 | 932 | 670 | 270 | 55.06431 | 2210 | 0.1547511 | 0.01719457 | 0 | 0.1031674 | 0 | 0.4217195 | 0.3031674
67 | 139.6 | 209.4 | 0 | 192 | 0 | 1047 | 806.9 | 360 | 44.69804 | 2394.9 | 0.05829053 | 0.0874358 | 0 | 0.08017036 | 0 | 0.437179 | 0.3369243
68 | 332.5 | 142.5 | 0 | 228 | 0 | 932 | 594 | 7 | 30.27558 | 2229 | 0.14917 | 0.06393001 | 0 | 0.102288 | 0 | 0.4181247 | 0.2664872
69 | 190 | 190 | 0 | 228 | 0 | 932 | 670 | 28 | 40.85697 | 2210 | 0.08597285 | 0.08597285 | 0 | 0.1031674 | 0 | 0.4217195 | 0.3031674
70 | 485 | 0 | 0 | 146 | 0 | 1120 | 800 | 28 | 71.98818916 | 2551 | 0.1901215 | 0 | 0 | 0.05723246 | 0 | 0.4390435 | 0.3136025
71 | 374 | 189.2 | 0 | 170.1 | 10.1 | 926.1 | 756.7 | 3 | 34.39795764 | 2426.2 | 0.1541505 | 0.07798203 | 0 | 0.07010964 | 0.004162888 | 0.381708 | 0.3118869
72 | 313.3 | 262.2 | 0 | 175.5 | 8.6 | 1046.9 | 611.8 | 3 | 28.79941252 | 2418.3 | 0.1295538 | 0.1084233 | 0 | 0.07257164 | 0.003556217 | 0.4329074 | 0.2529876
73 | 425 | 106.3 | 0 | 153.5 | 16.5 | 852.1 | 887.1 | 3 | 33.39821744 | 2440.5 | 0.1741446 | 0.04355665 | 0 | 0.06289695 | 0.00676091 | 0.3491498 | 0.3634911
74 | 425 | 106.3 | 0 | 151.4 | 18.6 | 936 | 803.7 | 3 | 36.3009114 | 2441 | 0.174109 | 0.04354773 | 0 | 0.06202376 | 0.007619828 | 0.3834494 | 0.3292503
75 | 375 | 93.8 | 0 | 126.6 | 23.4 | 852.1 | 963.575 | 3 | 28.99936056 | 2434.475 | 0.1540373 | 0.03852987 | 0 | 0.052003 | 0.009611929 | 0.3500139 | 0.395804
76 | 475 | 118.8 | 0 | 181.1 | 8.9 | 852.1 | 781.5 | 3 | 37.79707432 | 2417.4 | 0.1964921 | 0.04914371 | 0 | 0.0749152 | 0.003681641 | 0.3524861 | 0.3232812
77 | 469 | 117.2 | 0 | 137.8 | 25.4 | 852.1 | 840.5 | 3 | 40.1964508 | 2442 | 0.1920557 | 0.04799345 | 0 | 0.05642916 | 0.01040131 | 0.3489353 | 0.3441851
78 | 388.6 | 97.1 | 0 | 157.9 | 12.1 | 852.1 | 925.7 | 3 | 28.096147 | 2433.5 | 0.1596877 | 0.03990138 | 0 | 0.06488597 | 0.004972262 | 0.3501541 | 0.3803986
79 | 531.3 | 0 | 0 | 141.8 | 25.4 | 852.1 | 893.7 | 3 | 41.2996124 | 2444.3 | 0.2173628 | 0 | 0 | 0.05801252 | 0.01039152 | 0.348607 | 0.3656262
80 | 318.8 | 212.5 | 0 | 155.7 | 14.3 | 852.1 | 880.4 | 3 | 25.2003478 | 2433.8 | 0.1309886 | 0.08731202 | 0 | 0.06397403 | 0.005875586 | 0.3501109 | 0.3617388
81 | 401.8 | 94.7 | 0 | 147.4 | 11.4 | 946.8 | 852.1 | 3 | 41.09966436 | 2454.2 | 0.1637193 | 0.03858691 | 0 | 0.0600603 | 0.004645098 | 0.3857876 | 0.3472007
82 | 362.6 | 189 | 0 | 164.9 | 11.6 | 944.7 | 755.8 | 3 | 35.3011712 | 2428.6 | 0.1493041 | 0.07782261 | 0 | 0.0678992 | 0.004776414 | 0.3889895 | 0.3112081
83 | 323.7 | 282.8 | 0 | 183.8 | 10.3 | 942.7 | 659.9 | 3 | 28.29609504 | 2403.2 | 0.1346954 | 0.1176764 | 0 | 0.07648136 | 0.004285952 | 0.3922686 | 0.2745922
84 | 379.5 | 151.2 | 0 | 153.9 | 15.9 | 1134.3 | 605 | 3 | 28.59946448 | 2439.8 | 0.1555455 | 0.06197229 | 0 | 0.06307894 | 0.006516928 | 0.4649152 | 0.2479711
85 | 286.3 | 200.9 | 0 | 144.7 | 11.2 | 1004.6 | 803.7 | 3 | 24.40055564 | 2451.4 | 0.1167904 | 0.08195317 | 0 | 0.05902749 | 0.004568818 | 0.4098066 | 0.3278535
86 | 439 | 177 | 0 | 186 | 11.1 | 884.9 | 707.9 | 3 | 39.300132 | 2405.9 | 0.1824681 | 0.07356914 | 0 | 0.07730995 | 0.004613658 | 0.3678041 | 0.294235
87 | 389.9 | 189 | 0 | 145.9 | 22 | 944.7 | 755.8 | 3 | 40.59634688 | 2447.3 | 0.1593184 | 0.07722797 | 0 | 0.05961672 | 0.008989499 | 0.3860172 | 0.3088301
88 | 337.9 | 189 | 0 | 174.9 | 9.5 | 944.7 | 755.8 | 3 | 24.0971862 | 2411.8 | 0.1401028 | 0.07836471 | 0 | 0.07251845 | 0.003938967 | 0.3916991 | 0.3133759
89 | 374 | 189.2 | 0 | 170.1 | 10.1 | 926.1 | 756.7 | 7 | 46.20178676 | 2426.2 | 0.1541505 | 0.07798203 | 0 | 0.07010964 | 0.004162888 | 0.381708 | 0.3118869
90 | 313.3 | 262.2 | 0 | 175.5 | 8.6 | 1046.9 | 611.8 | 7 | 42.79577532 | 2418.3 | 0.1295538 | 0.1084233 | 0 | 0.07257164 | 0.003556217 | 0.4329074 | 0.2529876
91 | 425 | 106.3 | 0 | 153.5 | 16.5 | 852.1 | 887.1 | 7 | 49.20100736 | 2440.5 | 0.1741446 | 0.04355665 | 0 | 0.06289695 | 0.00676091 | 0.3491498 | 0.3634911
92 | 425 | 106.3 | 0 | 151.4 | 18.6 | 936 | 803.7 | 7 | 46.80163088 | 2441 | 0.174109 | 0.04354773 | 0 | 0.06202376 | 0.007619828 | 0.3834494 | 0.3292503
93 | 375 | 93.8 | 0 | 126.6 | 23.4 | 852.1 | 963.575 | 7 | 45.69846928 | 2434.475 | 0.1540373 | 0.03852987 | 0 | 0.052003 | 0.009611929 | 0.3500139 | 0.395804
94 | 475 | 118.8 | 0 | 181.1 | 8.9 | 852.1 | 781.5 | 7 | 55.59934464 | 2417.4 | 0.1964921 | 0.04914371 | 0 | 0.0749152 | 0.003681641 | 0.3524861 | 0.3232812
95 | 469 | 117.2 | 0 | 137.8 | 25.4 | 852.1 | 840.5 | 7 | 54.89607912 | 2442 | 0.1920557 | 0.04799345 | 0 | 0.05642916 | 0.01040131 | 0.3489353 | 0.3441851
96 | 388.6 | 97.1 | 0 | 157.9 | 12.1 | 852.1 | 925.7 | 7 | 34.90127512 | 2433.5 | 0.1596877 | 0.03990138 | 0 | 0.06488597 | 0.004972262 | 0.3501541 | 0.3803986
97 | 531.3 | 0 | 0 | 141.8 | 25.4 | 852.1 | 893.7 | 7 | 46.89815752 | 2444.3 | 0.2173628 | 0 | 0 | 0.05801252 | 0.01039152 | 0.348607 | 0.3656262
98 | 318.8 | 212.5 | 0 | 155.7 | 14.3 | 852.1 | 880.4 | 7 | 33.39821744 | 2433.8 | 0.1309886 | 0.08731202 | 0 | 0.06397403 | 0.005875586 | 0.3501109 | 0.3617388
99 | 401.8 | 94.7 | 0 | 147.4 | 11.4 | 946.8 | 852.1 | 7 | 54.09628696 | 2454.2 | 0.1637193 | 0.03858691 | 0 | 0.0600603 | 0.004645098 | 0.3857876 | 0.3472007
100 | 362.6 | 189 | 0 | 164.9 | 11.6 | 944.7 | 755.8 | 7 | 55.89581932 | 2428.6 | 0.1493041 | 0.07782261 | 0 | 0.0678992 | 0.004776414 | 0.3889895 | 0.3112081
101 | 323.7 | 282.8 | 0 | 183.8 | 10.3 | 942.7 | 659.9 | 7 | 49.80085148 | 2403.2 | 0.1346954 | 0.1176764 | 0 | 0.07648136 | 0.004285952 | 0.3922686 | 0.2745922
102 | 379.5 | 151.2 | 0 | 153.9 | 15.9 | 1134.3 | 605 | 7 | 47.09810556 | 2439.8 | 0.1555455 | 0.06197229 | 0 | 0.06307894 | 0.006516928 | 0.4649152 | 0.2479711
103 | 286.3 | 200.9 | 0 | 144.7 | 11.2 | 1004.6 | 803.7 | 7 | 37.99702236 | 2451.4 | 0.1167904 | 0.08195317 | 0 | 0.05902749 | 0.004568818 | 0.4098066 | 0.3278535
104 | 439 | 177 | 0 | 186 | 11.1 | 884.9 | 707.9 | 7 | 56.09576736 | 2405.9 | 0.1824681 | 0.07356914 | 0 | 0.07730995 | 0.004613658 | 0.3678041 | 0.294235
105 | 389.9 | 189 | 0 | 145.9 | 22 | 944.7 | 755.8 | 7 | 59.09498796 | 2447.3 | 0.1593184 | 0.07722797 | 0 | 0.05961672 | 0.008989499 | 0.3860172 | 0.3088301
106 | 362.6 | 189 | 0 | 164.9 | 11.6 | 944.7 | 755.8 | 7 | 22.89749796 | 2428.6 | 0.1493041 | 0.07782261 | 0 | 0.0678992 | 0.004776414 | 0.3889895 | 0.3112081
107 | 337.9 | 189 | 0 | 174.9 | 9.5 | 944.7 | 755.8 | 7 | 35.10122316 | 2411.8 | 0.1401028 | 0.07836471 | 0 | 0.07251845 | 0.003938967 | 0.3916991 | 0.3133759
108 | 374 | 189.2 | 0 | 170.1 | 10.1 | 926.1 | 756.7 | 28 | 61.09446836 | 2426.2 | 0.1541505 | 0.07798203 | 0 | 0.07010964 | 0.004162888 | 0.381708 | 0.3118869
109 | 313.3 | 262.2 | 0 | 175.5 | 8.6 | 1046.9 | 611.8 | 28 | 59.79825348 | 2418.3 | 0.1295538 | 0.1084233 | 0 | 0.07257164 | 0.003556217 | 0.4329074 | 0.2529876
110 | 425 | 106.3 | 0 | 153.5 | 16.5 | 852.1 | 887.1 | 28 | 60.2946762 | 2440.5 | 0.1741446 | 0.04355665 | 0 | 0.06289695 | 0.00676091 | 0.3491498 | 0.3634911
111 | 425 | 106.3 | 0 | 151.4 | 18.6 | 936 | 803.7 | 28 | 61.79773388 | 2441 | 0.174109 | 0.04354773 | 0 | 0.06202376 | 0.007619828 | 0.3834494 | 0.3292503
112 | 375 | 93.8 | 0 | 126.6 | 23.4 | 852.1 | 963.575 | 28 | 56.69561148 | 2434.475 | 0.1540373 | 0.03852987 | 0 | 0.052003 | 0.009611929 | 0.3500139 | 0.395804
113 | 475 | 118.8 | 0 | 181.1 | 8.9 | 852.1 | 781.5 | 28 | 68.29949256 | 2417.4 | 0.1964921 | 0.04914371 | 0 | 0.0749152 | 0.003681641 | 0.3524861 | 0.3232812
114 | 469 | 117.2 | 0 | 137.8 | 25.4 | 852.1 | 840.5 | 28 | 66.89985628 | 2442 | 0.1920557 | 0.04799345 | 0 | 0.05642916 | 0.01040131 | 0.3489353 | 0.3441851
115 | 388.6 | 97.1 | 0 | 157.9 | 12.1 | 852.1 | 925.7 | 28 | 50.69717028 | 2433.5 | 0.1596877 | 0.03990138 | 0 | 0.06488597 | 0.004972262 | 0.3501541 | 0.3803986
116 | 531.3 | 0 | 0 | 141.8 | 25.4 | 852.1 | 893.7 | 28 | 56.3991368 | 2444.3 | 0.2173628 | 0 | 0 | 0.05801252 | 0.01039152 | 0.348607 | 0.3656262
117 | 318.8 | 212.5 | 0 | 155.7 | 14.3 | 852.1 | 880.4 | 28 | 55.49592324 | 2433.8 | 0.1309886 | 0.08731202 | 0 | 0.06397403 | 0.005875586 | 0.3501109 | 0.3617388
118 | 401.8 | 94.7 | 0 | 147.4 | 11.4 | 946.8 | 852.1 | 28 | 68.4994406 | 2454.2 | 0.1637193 | 0.03858691 | 0 | 0.0600603 | 0.004645098 | 0.3857876 | 0.3472007
119 | 362.6 | 189 | 0 | 164.9 | 11.6 | 944.7 | 755.8 | 28 | 71.29871316 | 2428.6 | 0.1493041 | 0.07782261 | 0 | 0.0678992 | 0.004776414 | 0.3889895 | 0.3112081
120 | 323.7 | 282.8 | 0 | 183.8 | 10.3 | 942.7 | 659.9 | 28 | 74.69782984 | 2403.2 | 0.1346954 | 0.1176764 | 0 | 0.07648136 | 0.004285952 | 0.3922686 | 0.2745922
121 | 379.5 | 151.2 | 0 | 153.9 | 15.9 | 1134.3 | 605 | 28 | 52.20022796 | 2439.8 | 0.1555455 | 0.06197229 | 0 | 0.06307894 | 0.006516928 | 0.4649152 | 0.2479711
122 | 286.3 | 200.9 | 0 | 144.7 | 11.2 | 1004.6 | 803.7 | 28 | 67.69964844 | 2451.4 | 0.1167904 | 0.08195317 | 0 | 0.05902749 | 0.004568818 | 0.4098066 | 0.3278535
123 | 439 | 177 | 0 | 186 | 11.1 | 884.9 | 707.9 | 28 | 65.99664272 | 2405.9 | 0.1824681 | 0.07356914 | 0 | 0.07730995 | 0.004613658 | 0.3678041 | 0.294235
124 | 389.9 | 189 | 0 | 145.9 | 22 | 944.7 | 755.8 | 28 | 74.4978818 | 2447.3 | 0.1593184 | 0.07722797 | 0 | 0.05961672 | 0.008989499 | 0.3860172 | 0.3088301
125 | 337.9 | 189 | 0 | 174.9 | 9.5 | 944.7 | 755.8 | 28 | 49.89737812 | 2411.8 | 0.1401028 | 0.07836471 | 0 | 0.07251845 | 0.003938967 | 0.3916991 | 0.3133759
126 | 374 | 189.2 | 0 | 170.1 | 10.1 | 926.1 | 756.7 | 56 | 63.3973182 | 2426.2 | 0.1541505 | 0.07798203 | 0 | 0.07010964 | 0.004162888 | 0.381708 | 0.3118869
127 | 313.3 | 262.2 | 0 | 175.5 | 8.6 | 1046.9 | 611.8 | 56 | 64.90037588 | 2418.3 | 0.1295538 | 0.1084233 | 0 | 0.07257164 | 0.003556217 | 0.4329074 | 0.2529876
128 | 425 | 106.3 | 0 | 153.5 | 16.5 | 852.1 | 887.1 | 56 | 64.30053176 | 2440.5 | 0.1741446 | 0.04355665 | 0 | 0.06289695 | 0.00676091 | 0.3491498 | 0.3634911
129 | 425 | 106.3 | 0 | 151.4 | 18.6 | 936 | 803.7 | 56 | 64.90037588 | 2441 | 0.174109 | 0.04354773 | 0 | 0.06202376 | 0.007619828 | 0.3834494 | 0.3292503
130 | 375 | 93.8 | 0 | 126.6 | 23.4 | 852.1 | 963.575 | 56 | 60.19814956 | 2434.475 | 0.1540373 | 0.03852987 | 0 | 0.052003 | 0.009611929 | 0.3500139 | 0.395804
131 | 475 | 118.8 | 0 | 181.1 | 8.9 | 852.1 | 781.5 | 56 | 72.29845336 | 2417.4 | 0.1964921 | 0.04914371 | 0 | 0.0749152 | 0.003681641 | 0.3524861 | 0.3232812
132 | 469 | 117.2 | 0 | 137.8 | 25.4 | 852.1 | 840.5 | 56 | 69.29923276 | 2442 | 0.1920557 | 0.04799345 | 0 | 0.05642916 | 0.01040131 | 0.3489353 | 0.3441851
133 | 388.6 | 97.1 | 0 | 157.9 | 12.1 | 852.1 | 925.7 | 56 | 55.19944856 | 2433.5 | 0.1596877 | 0.03990138 | 0 | 0.06488597 | 0.004972262 | 0.3501541 | 0.3803986
134 | 531.3 | 0 | 0 | 141.8 | 25.4 | 852.1 | 893.7 | 56 | 58.79851328 | 2444.3 | 0.2173628 | 0 | 0 | 0.05801252 | 0.01039152 | 0.348607 | 0.3656262
135 | 318.8 | 212.5 | 0 | 155.7 | 14.3 | 852.1 | 880.4 | 56 | 66.10006412 | 2433.8 | 0.1309886 | 0.08731202 | 0 | 0.06397403 | 0.005875586 | 0.3501109 | 0.3617388
136 | 401.8 | 94.7 | 0 | 147.4 | 11.4 | 946.8 | 852.1 | 56 | 73.69808964 | 2454.2 | 0.1637193 | 0.03858691 | 0 | 0.0600603 | 0.004645098 | 0.3857876 | 0.3472007
137 | 362.6 | 189 | 0 | 164.9 | 11.6 | 944.7 | 755.8 | 56 | 77.29715436 | 2428.6 | 0.1493041 | 0.07782261 | 0 | 0.0678992 | 0.004776414 | 0.3889895 | 0.3112081
138 | 323.7 | 282.8 | 0 | 183.8 | 10.3 | 942.7 | 659.9 | 56 | 80.19984832 | 2403.2 | 0.1346954 | 0.1176764 | 0 | 0.07648136 | 0.004285952 | 0.3922686 | 0.2745922
139 | 379.5 | 151.2 | 0 | 153.9 | 15.9 | 1134.3 | 605 | 56 | 54.89607912 | 2439.8 | 0.1555455 | 0.06197229 | 0 | 0.06307894 | 0.006516928 | 0.4649152 | 0.2479711
140 | 286.3 | 200.9 | 0 | 144.7 | 11.2 | 1004.6 | 803.7 | 56 | 72.99482412 | 2451.4 | 0.1167904 | 0.08195317 | 0 | 0.05902749 | 0.004568818 | 0.4098066 | 0.3278535
141 | 439 | 177 | 0 | 186 | 11.1 | 884.9 | 707.9 | 56 | 71.69860924 | 2405.9 | 0.1824681 | 0.07356914 | 0 | 0.07730995 | 0.004613658 | 0.3678041 | 0.294235
142 | 389.9 | 189 | 0 | 145.9 | 22 | 944.7 | 755.8 | 56 | 79.40005616 | 2447.3 | 0.1593184 | 0.07722797 | 0 | 0.05961672 | 0.008989499 | 0.3860172 | 0.3088301
143 | 337.9 | 189 | 0 | 174.9 | 9.5 | 944.7 | 755.8 | 56 | 59.89478012 | 2411.8 | 0.1401028 | 0.07836471 | 0 | 0.07251845 | 0.003938967 | 0.3916991 | 0.3133759
144 | 374 | 189.2 | 0 | 170.1 | 10.1 | 926.1 | 756.7 | 91 | 64.90037588 | 2426.2 | 0.1541505 | 0.07798203 | 0 | 0.07010964 | 0.004162888 | 0.381708 | 0.3118869
145 | 313.3 | 262.2 | 0 | 175.5 | 8.6 | 1046.9 | 611.8 | 91 | 66.59648684 | 2418.3 | 0.1295538 | 0.1084233 | 0 | 0.07257164 | 0.003556217 | 0.4329074 | 0.2529876
146 | 425 | 106.3 | 0 | 153.5 | 16.5 | 852.1 | 887.1 | 91 | 65.19685056 | 2440.5 | 0.1741446 | 0.04355665 | 0 | 0.06289695 | 0.00676091 | 0.3491498 | 0.3634911
147 | 425 | 106.3 | 0 | 151.4 | 18.6 | 936 | 803.7 | 91 | 66.69990824 | 2441 | 0.174109 | 0.04354773 | 0 | 0.06202376 | 0.007619828 | 0.3834494 | 0.3292503
148 | 375 | 93.8 | 0 | 126.6 | 23.4 | 852.1 | 963.575 | 91 | 62.5009994 | 2434.475 | 0.1540373 | 0.03852987 | 0 | 0.052003 | 0.009611929 | 0.3500139 | 0.395804
149 | 475 | 118.8 | 0 | 181.1 | 8.9 | 852.1 | 781.5 | 91 | 74.19451236 | 2417.4 | 0.1964921 | 0.04914371 | 0 | 0.0749152 | 0.003681641 | 0.3524861 | 0.3232812
150 | 469 | 117.2 | 0 | 137.8 | 25.4 | 852.1 | 840.5 | 91 | 70.69886904 | 2442 | 0.1920557 | 0.04799345 | 0 | 0.05642916 | 0.01040131 | 0.3489353 | 0.3441851
151 | 388.6 | 97.1 | 0 | 157.9 | 12.1 | 852.1 | 925.7 | 91 | 57.59882504 | 2433.5 | 0.1596877 | 0.03990138 | 0 | 0.06488597 | 0.004972262 | 0.3501541 | 0.3803986
152 | 531.3 | 0 | 0 | 141.8 | 25.4 | 852.1 | 893.7 | 91 | 59.19840936 | 2444.3 | 0.2173628 | 0 | 0 | 0.05801252 | 0.01039152 | 0.348607 | 0.3656262
153 | 318.8 | 212.5 | 0 | 155.7 | 14.3 | 852.1 | 880.4 | 91 | 68.09954452 | 2433.8 | 0.1309886 | 0.08731202 | 0 | 0.06397403 | 0.005875586 | 0.3501109 | 0.3617388
154 | 401.8 | 94.7 | 0 | 147.4 | 11.4 | 946.8 | 852.1 | 91 | 75.497622 | 2454.2 | 0.1637193 | 0.03858691 | 0 | 0.0600603 | 0.004645098 | 0.3857876 | 0.3472007
155 | 362.6 | 189 | 0 | 164.9 | 11.6 | 944.7 | 755.8 | 91 | 79.29663476 | 2428.6 | 0.1493041 | 0.07782261 | 0 | 0.0678992 | 0.004776414 | 0.3889895 | 0.3112081
156 | 379.5 | 151.2 | 0 | 153.9 | 15.9 | 1134.3 | 605 | 91 | 56.49566344 | 2439.8 | 0.1555455 | 0.06197229 | 0 | 0.06307894 | 0.006516928 | 0.4649152 | 0.2479711
157 | 286.3 | 200.9 | 0 | 144.7 | 11.2 | 1004.6 | 803.7 | 91 | 76.80073164 | 2451.4 | 0.1167904 | 0.08195317 | 0 | 0.05902749 | 0.004568818 | 0.4098066 | 0.3278535
158 | 439 | 177 | 0 | 186 | 11.1 | 884.9 | 707.9 | 91 | 73.29819356 | 2405.9 | 0.1824681 | 0.07356914 | 0 | 0.07730995 | 0.004613658 | 0.3678041 | 0.294235
159 | 389.9 | 189 | 0 | 145.9 | 22 | 944.7 | 755.8 | 91 | 82.5992248 | 2447.3 | 0.1593184 | 0.07722797 | 0 | 0.05961672 | 0.008989499 | 0.3860172 | 0.3088301
160 | 337.9 | 189 | 0 | 174.9 | 9.5 | 944.7 | 755.8 | 91 | 67.79617508 | 2411.8 | 0.1401028 | 0.07836471 | 0 | 0.07251845 | 0.003938967 | 0.3916991 | 0.3133759
161 | 222.36 | 0 | 96.67 | 189.29 | 4.46 | 967.08 | 870.32 | 3 | 11.57630204 | 2350.18 | 0.09461403 | 0 | 0.04113302 | 0.08054277 | 0.001897727 | 0.4114919 | 0.3703206
162 | 222.36 | 0 | 96.67 | 189.29 | 4.46 | 967.08 | 870.32 | 14 | 24.44881896 | 2350.18 | 0.09461403 | 0 | 0.04113302 | 0.08054277 | 0.001897727 | 0.4114919 | 0.3703206
163 | 222.36 | 0 | 96.67 | 189.29 | 4.46 | 967.08 | 870.32 | 28 | 24.8900836 | 2350.18 | 0.09461403 | 0 | 0.04113302 | 0.08054277 | 0.001897727 | 0.4114919 | 0.3703206
164 | 222.36 | 0 | 96.67 | 189.29 | 4.46 | 967.08 | 870.32 | 56 | 29.44751996 | 2350.18 | 0.09461403 | 0 | 0.04113302 | 0.08054277 | 0.001897727 | 0.4114919 | 0.3703206
165 | 222.36 | 0 | 96.67 | 189.29 | 4.46 | 967.08 | 870.32 | 100 | 40.7135578 | 2350.18 | 0.09461403 | 0 | 0.04113302 | 0.08054277 | 0.001897727 | 0.4114919 | 0.3703206
166 | 233.81 | 0 | 94.58 | 197.89 | 4.567 | 947.04 | 852.16 | 3 | 10.38350856 | 2330.047 | 0.1003456 | 0 | 0.04059146 | 0.08492962 | 0.001960046 | 0.4064467 | 0.3657265
167 | 233.81 | 0 | 94.58 | 197.89 | 4.567 | 947.04 | 852.16 | 14 | 22.13907436 | 2330.047 | 0.1003456 | 0 | 0.04059146 | 0.08492962 | 0.001960046 | 0.4064467 | 0.3657265
168 | 233.81 | 0 | 94.58 | 197.89 | 4.567 | 947.04 | 852.16 | 28 | 22.83544512 | 2330.047 | 0.1003456 | 0 | 0.04059146 | 0.08492962 | 0.001960046 | 0.4064467 | 0.3657265
169 | 233.81 | 0 | 94.58 | 197.89 | 4.567 | 947.04 | 852.16 | 56 | 27.66177712 | 2330.047 | 0.1003456 | 0 | 0.04059146 | 0.08492962 | 0.001960046 | 0.4064467 | 0.3657265
170 | 233.81 | 0 | 94.58 | 197.89 | 4.567 | 947.04 | 852.16 | 100 | 34.55653712 | 2330.047 | 0.1003456 | 0 | 0.04059146 | 0.08492962 | 0.001960046 | 0.4064467 | 0.3657265
171 | 194.68 | 0 | 100.52 | 165.62 | 7.48 | 1006.4 | 905.9 | 3 | 12.45193656 | 2380.6 | 0.0817777 | 0 | 0.04222465 | 0.0695707 | 0.003142065 | 0.4227506 | 0.3805343
172 | 194.68 | 0 | 100.52 | 165.62 | 7.48 | 1006.4 | 905.9 | 14 | 24.98661024 | 2380.6 | 0.0817777 | 0 | 0.04222465 | 0.0695707 | 0.003142065 | 0.4227506 | 0.3805343
173 | 194.68 | 0 | 100.52 | 165.62 | 7.48 | 1006.4 | 905.9 | 28 | 25.72434956 | 2380.6 | 0.0817777 | 0 | 0.04222465 | 0.0695707 | 0.003142065 | 0.4227506 | 0.3805343
174 | 194.68 | 0 | 100.52 | 165.62 | 7.48 | 1006.4 | 905.9 | 56 | 33.96358776 | 2380.6 | 0.0817777 | 0 | 0.04222465 | 0.0695707 | 0.003142065 | 0.4227506 | 0.3805343
175 | 194.68 | 0 | 100.52 | 165.62 | 7.48 | 1006.4 | 905.9 | 100 | 37.34202016 | 2380.6 | 0.0817777 | 0 | 0.04222465 | 0.0695707 | 0.003142065 | 0.4227506 | 0.3805343
176 | 190.68 | 0 | 125.4 | 162.14 | 7.77 | 1090 | 804.01 | 3 | 15.04436632 | 2380 | 0.08011765 | 0 | 0.05268908 | 0.06812605 | 0.003264706 | 0.4579832 | 0.3378193
177 | 190.68 | 0 | 125.4 | 162.14 | 7.77 | 1090 | 804.01 | 14 | 21.0634918 | 2380 | 0.08011765 | 0 | 0.05268908 | 0.06812605 | 0.003264706 | 0.4579832 | 0.3378193
178 | 190.68 | 0 | 125.4 | 162.14 | 7.77 | 1090 | 804.01 | 28 | 26.40003604 | 2380 | 0.08011765 | 0 | 0.05268908 | 0.06812605 | 0.003264706 | 0.4579832 | 0.3378193
179 | 190.68 | 0 | 125.4 | 162.14 | 7.77 | 1090 | 804.01 | 56 | 35.34253976 | 2380 | 0.08011765 | 0 | 0.05268908 | 0.06812605 | 0.003264706 | 0.4579832 | 0.3378193
180 | 190.68 | 0 | 125.4 | 162.14 | 7.77 | 1090 | 804.01 | 100 | 40.56876784 | 2380 | 0.08011765 | 0 | 0.05268908 | 0.06812605 | 0.003264706 | 0.4579832 | 0.3378193
181 | 212.07 | 0 | 121.62 | 180.31 | 5.69 | 1057.6 | 779.32 | 3 | 12.47262084 | 2356.61 | 0.08998943 | 0 | 0.05160803 | 0.07651245 | 0.002414485 | 0.4487802 | 0.3306954
182 | 212.07 | 0 | 121.62 | 180.31 | 5.69 | 1057.6 | 779.32 | 14 | 20.91870184 | 2356.61 | 0.08998943 | 0 | 0.05160803 | 0.07651245 | 0.002414485 | 0.4487802 | 0.3306954
183 | 212.07 | 0 | 121.62 | 180.31 | 5.69 | 1057.6 | 779.32 | 28 | 24.90387312 | 2356.61 | 0.08998943 | 0 | 0.05160803 | 0.07651245 | 0.002414485 | 0.4487802 | 0.3306954
184 | 212.07 | 0 | 121.62 | 180.31 | 5.69 | 1057.6 | 779.32 | 56 | 34.20490436 | 2356.61 | 0.08998943 | 0 | 0.05160803 | 0.07651245 | 0.002414485 | 0.4487802 | 0.3306954
185 | 212.07 | 0 | 121.62 | 180.31 | 5.69 | 1057.6 | 779.32 | 100 | 39.6103962 | 2356.61 | 0.08998943 | 0 | 0.05160803 | 0.07651245 | 0.002414485 | 0.4487802 | 0.3306954
186 | 229.97 | 0 | 118.31 | 195.47 | 4.63 | 1029.4 | 758.59 | 3 | 10.0318758 | 2336.37 | 0.09843047 | 0 | 0.05063838 | 0.08366397 | 0.001981707 | 0.440598 | 0.3246874
187 | 229.97 | 0 | 118.31 | 195.47 | 4.63 | 1029.4 | 758.59 | 14 | 20.08443588 | 2336.37 | 0.09843047 | 0 | 0.05063838 | 0.08366397 | 0.001981707 | 0.440598 | 0.3246874
188 | 229.97 | 0 | 118.31 | 195.47 | 4.63 | 1029.4 | 758.59 | 28 | 24.48329276 | 2336.37 | 0.09843047 | 0 | 0.05063838 | 0.08366397 | 0.001981707 | 0.440598 | 0.3246874
189 | 229.97 | 0 | 118.31 | 195.47 | 4.63 | 1029.4 | 758.59 | 56 | 31.53663224 | 2336.37 | 0.09843047 | 0 | 0.05063838 | 0.08366397 | 0.001981707 | 0.440598 | 0.3246874
190 | 229.97 | 0 | 118.31 | 195.47 | 4.63 | 1029.4 | 758.59 | 100 | 35.34253976 | 2336.37 | 0.09843047 | 0 | 0.05063838 | 0.08366397 | 0.001981707 | 0.440598 | 0.3246874
191 | 190.34 | 0 | 125.18 | 161.85 | 9.88 | 1088.1 | 802.59 | 3 | 9.4458212 | 2377.94 | 0.08004407 | 0 | 0.0526422 | 0.06806311 | 0.004154857 | 0.4575809 | 0.3375148
192 | 190.34 | 0 | 125.18 | 161.85 | 9.88 | 1088.1 | 802.59 | 14 | 22.7182342 | 2377.94 | 0.08004407 | 0 | 0.0526422 | 0.06806311 | 0.004154857 | 0.4575809 | 0.3375148
193 | 190.34 | 0 | 125.18 | 161.85 | 9.88 | 1088.1 | 802.59 | 28 | 28.46846404 | 2377.94 | 0.08004407 | 0 | 0.0526422 | 0.06806311 | 0.004154857 | 0.4575809 | 0.3375148
194 | 190.34 | 0 | 125.18 | 161.85 | 9.88 | 1088.1 | 802.59 | 56 | 38.56239268 | 2377.94 | 0.08004407 | 0 | 0.0526422 | 0.06806311 | 0.004154857 | 0.4575809 | 0.3375148
195 | 190.34 | 0 | 125.18 | 161.85 | 9.88 | 1088.1 | 802.59 | 100 | 40.38950408 | 2377.94 | 0.08004407 | 0 | 0.0526422 | 0.06806311 | 0.004154857 | 0.4575809 | 0.3375148
196 | 166.09 | 0 | 163.27 | 176.46 | 4.49 | 1058.6 | 780.09 | 3 | 10.76272036 | 2349 | 0.07070668 | 0 | 0.06950617 | 0.07512133 | 0.001911452 | 0.4506599 | 0.3320945
197 | 166.09 | 0 | 163.27 | 176.46 | 4.49 | 1058.6 | 780.09 | 14 | 25.48303296 | 2349 | 0.07070668 | 0 | 0.06950617 | 0.07512133 | 0.001911452 | 0.4506599 | 0.3320945
198 | 166.09 | 0 | 163.27 | 176.46 | 4.49 | 1058.6 | 780.09 | 28 | 21.53923024 | 2349 | 0.07070668 | 0 | 0.06950617 | 0.07512133 | 0.001911452 | 0.4506599 | 0.3320945
199 | 166.09 | 0 | 163.27 | 176.46 | 4.49 | 1058.6 | 780.09 | 56 | 28.62704352 | 2349 | 0.07070668 | 0 | 0.06950617 | 0.07512133 | 0.001911452 | 0.4506599 | 0.3320945
200 | 166.09 | 0 | 163.27 | 176.46 | 4.49 | 1058.6 | 780.09 | 100 | 33.5430074 | 2349 | 0.07070668 | 0 | 0.06950617 | 0.07512133 | 0.001911452 | 0.4506599 | 0.3320945
201 | 167.95 | 42.08 | 163.83 | 124.25 | 5.72 | 1058.7 | 780.11 | 3 | 7.74971024 | 2342.64 | 0.07169262 | 0.01796264 | 0.06993392 | 0.05303845 | 0.00244169 | 0.451926 | 0.3330046
202 | 167.95 | 42.08 | 163.83 | 124.25 | 5.72 | 1058.7 | 780.11 | 14 | 17.8229546 | 2342.64 | 0.07169262 | 0.01796264 | 0.06993392 | 0.05303845 | 0.00244169 | 0.451926 | 0.3330046
203 | 167.95 | 42.08 | 163.83 | 124.25 | 5.72 | 1058.7 | 780.11 | 28 | 24.24197616 | 2342.64 | 0.07169262 | 0.01796264 | 0.06993392 | 0.05303845 | 0.00244169 | 0.451926 | 0.3330046
204 | 167.95 | 42.08 | 163.83 | 124.25 | 5.72 | 1058.7 | 780.11 | 56 | 32.8535314 | 2342.64 | 0.07169262 | 0.01796264 | 0.06993392 | 0.05303845 | 0.00244169 | 0.451926 | 0.3330046
205 | 167.95 | 42.08 | 163.83 | 124.25 | 5.72 | 1058.7 | 780.11 | 100 | 39.2311844 | 2342.64 | 0.07169262 | 0.01796264 | 0.06993392 | 0.05303845 | 0.00244169 | 0.451926 | 0.3330046
206 | 213.72 | 98.05 | 24.51 | 181.71 | 6.86 | 1065.8 | 785.38 | 3 | 17.9953236 | 2376.03 | 0.08994836 | 0.04126631 | 0.01031553 | 0.07647631 | 0.002887169 | 0.4485634 | 0.330543
207 | 213.72 | 98.05 | 24.51 | 181.71 | 6.86 | 1065.8 | 785.38 | 14 | 30.38520732 | 2376.03 | 0.08994836 | 0.04126631 | 0.01031553 | 0.07647631 | 0.002887169 | 0.4485634 | 0.330543
208 | 213.72 | 98.05 | 24.51 | 181.71 | 6.86 | 1065.8 | 785.38 | 28 | 45.70536404 | 2376.03 | 0.08994836 | 0.04126631 | 0.01031553 | 0.07647631 | 0.002887169 | 0.4485634 | 0.330543
209 | 213.72 | 98.05 | 24.51 | 181.71 | 6.86 | 1065.8 | 785.38 | 56 | 50.77301264 | 2376.03 | 0.08994836 | 0.04126631 | 0.01031553 | 0.07647631 | 0.002887169 | 0.4485634 | 0.330543
210 | 213.72 | 98.05 | 24.51 | 181.71 | 6.86 | 1065.8 | 785.38 | 100 | 53.90323368 | 2376.03 | 0.08994836 | 0.04126631 | 0.01031553 | 0.07647631 | 0.002887169 | 0.4485634 | 0.330543
211 | 213.76 | 98.06 | 24.52 | 181.74 | 6.65 | 1066 | 785.52 | 3 | 13.18278112 | 2376.25 | 0.08995686 | 0.0412667 | 0.01031878 | 0.07648185 | 0.002798527 | 0.448606 | 0.3305713
212 | 213.76 | 98.06 | 24.52 | 181.74 | 6.65 | 1066 | 785.52 | 14 | 17.83674412 | 2376.25 | 0.08995686 | 0.0412667 | 0.01031878 | 0.07648185 | 0.002798527 | 0.448606 | 0.3305713
213 | 213.76 | 98.06 | 24.52 | 181.74 | 6.65 | 1066 | 785.52 | 28 | 40.2309246 | 2376.25 | 0.08995686 | 0.0412667 | 0.01031878 | 0.07648185 | 0.002798527 | 0.448606 | 0.3305713
214 | 213.76 | 98.06 | 24.52 | 181.74 | 6.65 | 1066 | 785.52 | 56 | 47.13257936 | 2376.25 | 0.08995686 | 0.0412667 | 0.01031878 | 0.07648185 | 0.002798527 | 0.448606 | 0.3305713
215 | 213.76 | 98.06 | 24.52 | 181.74 | 6.65 | 1066 | 785.52 | 100 | 49.97322048 | 2376.25 | 0.08995686 | 0.0412667 | 0.01031878 | 0.07648185 | 0.002798527 | 0.448606 | 0.3305713
216 | 229.68 | 0 | 118.16 | 195.23 | 6.13 | 1028.1 | 757.63 | 3 | 13.35515012 | 2334.93 | 0.09836697 | 0 | 0.05060537 | 0.08361278 | 0.002625346 | 0.440313 | 0.3244765
217 | 229.68 | 0 | 118.16 | 195.23 | 6.13 | 1028.1 | 757.63 | 14 | 22.31833812 | 2334.93 | 0.09836697 | 0 | 0.05060537 | 0.08361278 | 0.002625346 | 0.440313 | 0.3244765
218 | 229.68 | 0 | 118.16 | 195.23 | 6.13 | 1028.1 | 757.63 | 28 | 24.53845084 | 2334.93 | 0.09836697 | 0 | 0.05060537 | 0.08361278 | 0.002625346 | 0.440313 | 0.3244765
219 | 229.68 | 0 | 118.16 | 195.23 | 6.13 | 1028.1 | 757.63 | 56 | 31.35047372 | 2334.93 | 0.09836697 | 0 | 0.05060537 | 0.08361278 | 0.002625346 | 0.440313 | 0.3244765
220 | 229.68 | 0 | 118.16 | 195.23 | 6.13 | 1028.1 | 757.63 | 100 | 40.85834776 | 2334.93 | 0.09836697 | 0 | 0.05060537 | 0.08361278 | 0.002625346 | 0.440313 | 0.3244765
221 | 238.05 | 0 | 94.11 | 186.66 | 7 | 949.91 | 847.01 | 3 | 19.93275116 | 2322.74 | 0.1024867 | 0 | 0.0405168 | 0.08036199 | 0.003013682 | 0.408961 | 0.3646598
222 | 238.05 | 0 | 94.11 | 186.66 | 7 | 949.91 | 847.01 | 14 | 25.68987576 | 2322.74 | 0.1024867 | 0 | 0.0405168 | 0.08036199 | 0.003013682 | 0.408961 | 0.3646598
223 | 238.05 | 0 | 94.11 | 186.66 | 7 | 949.91 | 847.01 | 28 | 30.2335226 | 2322.74 | 0.1024867 | 0 | 0.0405168 | 0.08036199 | 0.003013682 | 0.408961 | 0.3646598
224 | 238.05 | 0 | 94.11 | 186.66 | 7 | 949.91 | 847.01 | 56 | 39.58971192 | 2322.74 | 0.1024867 | 0 | 0.0405168 | 0.08036199 | 0.003013682 | 0.408961 | 0.3646598
225 | 238.05 | 0 | 94.11 | 186.66 | 7 | 949.91 | 847.01 | 100 | 44.298833 | 2322.74 | 0.1024867 | 0 | 0.0405168 | 0.08036199 | 0.003013682 | 0.408961 | 0.3646598
226 | 250 | 0 | 95.69 | 187.42 | 5.53 | 956.86 | 861.17 | 3 | 13.81709904 | 2356.67 | 0.1060819 | 0 | 0.0406039 | 0.07952747 | 0.002346531 | 0.4060221 | 0.3654182
227 | 250 | 0 | 95.69 | 187.42 | 5.53 | 956.86 | 861.17 | 14 | 24.91766264 | 2356.67 | 0.1060819 | 0 | 0.0406039 | 0.07952747 | 0.002346531 | 0.4060221 | 0.3654182
228 | 250 | 0 | 95.69 | 187.42 | 5.53 | 956.86 | 861.17 | 28 | 29.21999288 | 2356.67 | 0.1060819 | 0 | 0.0406039 | 0.07952747 | 0.002346531 | 0.4060221 | 0.3654182
229 | 250 | 0 | 95.69 | 187.42 | 5.53 | 956.86 | 861.17 | 56 | 38.32797084 | 2356.67 | 0.1060819 | 0 | 0.0406039 | 0.07952747 | 0.002346531 | 0.4060221 | 0.3654182
230 | 250 | 0 | 95.69 | 187.42 | 5.53 | 956.86 | 861.17 | 100 | 42.34761592 | 2356.67 | 0.1060819 | 0 | 0.0406039 | 0.07952747 | 0.002346531 | 0.4060221 | 0.3654182
231 | 212.52 | 0 | 100.37 | 159.32 | 8.71 | 1007.8 | 903.59 | 3 | 13.54130864 | 2392.31 | 0.08883464 | 0 | 0.04195526 | 0.06659672 | 0.003640833 | 0.4212665 | 0.3777061
232 | 212.52 | 0 | 100.37 | 159.32 | 8.71 | 1007.8 | 903.59 | 14 | 26.31040416 | 2392.31 | 0.08883464 | 0 | 0.04195526 | 0.06659672 | 0.003640833 | 0.4212665 | 0.3777061
233 | 212.52 | 0 | 100.37 | 159.32 | 8.71 | 1007.8 | 903.59 | 28 | 31.64005364 | 2392.31 | 0.08883464 | 0 | 0.04195526 | 0.06659672 | 0.003640833 | 0.4212665 | 0.3777061
234 | 212.52 | 0 | 100.37 | 159.32 | 8.71 | 1007.8 | 903.59 | 56 | 42.54756396 | 2392.31 | 0.08883464 | 0 | 0.04195526 | 0.06659672 | 0.003640833 | 0.4212665 | 0.3777061
235 | 212.52 | 0 | 100.37 | 159.32 | 8.71 | 1007.8 | 903.59 | 100 | 42.919881 | 2392.31 | 0.08883464 | 0 | 0.04195526 | 0.06659672 | 0.003640833 | 0.4212665 | 0.3777061
236 | 212.57 | 0 | 100.39 | 159.35 | 10.37 | 1003.8 | 903.79 | 3 | 13.33446584 | 2390.27 | 0.08893138 | 0 | 0.04199944 | 0.06666611 | 0.004338422 | 0.4199526 | 0.3781121
237 | 212.57 | 0 | 100.39 | 159.35 | 10.37 | 1003.8 | 903.79 | 14 | 25.3727168 | 2390.27 | 0.08893138 | 0 | 0.04199944 | 0.06666611 | 0.004338422 | 0.4199526 | 0.3781121
238 | 212.57 | 0 | 100.39 | 159.35 | 10.37 | 1003.8 | 903.79 | 28 | 37.404073 | 2390.27 | 0.08893138 | 0 | 0.04199944 | 0.06666611 | 0.004338422 | 0.4199526 | 0.3781121
239 | 212.57 | 0 | 100.39 | 159.35 | 10.37 | 1003.8 | 903.79 | 56 | 44.39535964 | 2390.27 | 0.08893138 | 0 | 0.04199944 | 0.06666611 | 0.004338422 | 0.4199526 | 0.3781121
240 | 212.57 | 0 | 100.39 | 159.35 | 10.37 | 1003.8 | 903.79 | 100 | 47.73931824 | 2390.27 | 0.08893138 | 0 | 0.04199944 | 0.06666611 | 0.004338422 | 0.4199526 | 0.3781121
241 | 212 | 0 | 124.78 | 159 | 7.84 | 1085.4 | 799.54 | 3 | 19.51906556 | 2388.56 | 0.08875641 | 0 | 0.05224068 | 0.0665673 | 0.003282312 | 0.454416 | 0.3347372
242 | 212 | 0 | 124.78 | 159 | 7.84 | 1085.4 | 799.54 | 14 | 31.35047372 | 2388.56 | 0.08875641 | 0 | 0.05224068 | 0.0665673 | 0.003282312 | 0.454416 | 0.3347372
243 | 212 | 0 | 124.78 | 159 | 7.84 | 1085.4 | 799.54 | 28 | 38.50033984 | 2388.56 | 0.08875641 | 0 | 0.05224068 | 0.0665673 | 0.003282312 | 0.454416 | 0.3347372
244 | 212 | 0 | 124.78 | 159 | 7.84 | 1085.4 | 799.54 | 56 | 45.08483564 | 2388.56 | 0.08875641 | 0 | 0.05224068 | 0.0665673 | 0.003282312 | 0.454416 | 0.3347372
245 | 212 | 0 | 124.78 | 159 | 7.84 | 1085.4 | 799.54 | 100 | 47.8151606 | 2388.56 | 0.08875641 | 0 | 0.05224068 | 0.0665673 | 0.003282312 | 0.454416 | 0.3347372
246 | 231.75 | 0 | 121.62 | 173.96 | 6.72 | 1056.4 | 778.45 | 3 | 15.43736764 | 2368.9 | 0.09783022 | 0 | 0.05134028 | 0.07343493 | 0.00283676 | 0.4459454 | 0.3286124
247 | 231.75 | 0 | 121.62 | 173.96 | 6.72 | 1056.4 | 778.45 | 14 | 26.77235308 | 2368.9 | 0.09783022 | 0 | 0.05134028 | 0.07343493 | 0.00283676 | 0.4459454 | 0.3286124
248 | 231.75 | 0 | 121.62 | 173.96 | 6.72 | 1056.4 | 778.45 | 28 | 33.72916592 | 2368.9 | 0.09783022 | 0 | 0.05134028 | 0.07343493 | 0.00283676 | 0.4459454 | 0.3286124
249 | 231.75 | 0 | 121.62 | 173.96 | 6.72 | 1056.4 | 778.45 | 56 | 42.69924868 | 2368.9 | 0.09783022 | 0 | 0.05134028 | 0.07343493 | 0.00283676 | 0.4459454 | 0.3286124
250 | 231.75 | 0 | 121.62 | 173.96 | 6.72 | 1056.4 | 778.45 | 100 | 45.83636448 | 2368.9 | 0.09783022 | 0 | 0.05134028 | 0.07343493 | 0.00283676 | 0.4459454 | 0.3286124
251 | 251.37 | 0 | 118.27 | 188.45 | 5.75 | 1028.4 | 757.73 | 3 | 17.22311048 | 2349.97 | 0.1069673 | 0 | 0.0503283 | 0.08019251 | 0.00244684 | 0.4376226 | 0.3224424
252 | 251.37 | 0 | 118.27 | 188.45 | 5.75 | 1028.4 | 757.73 | 14 | 29.93015316 | 2349.97 | 0.1069673 | 0 | 0.0503283 | 0.08019251 | 0.00244684 | 0.4376226 | 0.3224424
253 | 251.37 | 0 | 118.27 | 188.45 | 5.75 | 1028.4 | 757.73 | 28 | 29.65436276 | 2349.97 | 0.1069673 | 0 | 0.0503283 | 0.08019251 | 0.00244684 | 0.4376226 | 0.3224424
254 | 251.37 | 0 | 118.27 | 188.45 | 5.75 | 1028.4 | 757.73 | 56 | 36.96970312 | 2349.97 | 0.1069673 | 0 | 0.0503283 | 0.08019251 | 0.00244684 | 0.4376226 | 0.3224424
255 | 251.37 | 0 | 118.27 | 188.45 | 5.75 | 1028.4 | 757.73 | 100 | 43.58177796 | 2349.97 | 0.1069673 | 0 | 0.0503283 | 0.08019251 | 0.00244684 | 0.4376226 | 0.3224424
256 | 251.37 | 0 | 118.27 | 188.45 | 6.35 | 1028.4 | 757.73 | 3 | 13.12072828 | 2350.57 | 0.10694 | 0 | 0.05031546 | 0.08017204 | 0.002701472 | 0.4375109 | 0.3223601
257 | 251.37 | 0 | 118.27 | 188.45 | 6.35 | 1028.4 | 757.73 | 14 | 24.42813468 | 2350.57 | 0.10694 | 0 | 0.05031546 | 0.08017204 | 0.002701472 | 0.4375109 | 0.3223601
258 | 251.37 | 0 | 118.27 | 188.45 | 6.35 | 1028.4 | 757.73 | 28 | 32.66047812 | 2350.57 | 0.10694 | 0 | 0.05031546 | 0.08017204 | 0.002701472 | 0.4375109 | 0.3223601
259 | 251.37 | 0 | 118.27 | 188.45 | 6.35 | 1028.4 | 757.73 | 56 | 36.63875464 | 2350.57 | 0.10694 | 0 | 0.05031546 | 0.08017204 | 0.002701472 | 0.4375109 | 0.3223601
260 | 251.37 | 0 | 118.27 | 188.45 | 6.35 | 1028.4 | 757.73 | 100 | 44.20920112 | 2350.57 | 0.10694 | 0 | 0.05031546 | 0.08017204 | 0.002701472 | 0.4375109 | 0.3223601
261 | 181.38 | 0 | 167.01 | 169.59 | 7.56 | 1055.6 | 777.8 | 3 | 13.62404576 | 2358.94 | 0.07689047 | 0 | 0.07079875 | 0.07189246 | 0.003204829 | 0.4474891 | 0.3297244
262 | 181.38 | 0 | 167.01 | 169.59 | 7.56 | 1055.6 | 777.8 | 14 | 21.60128308 | 2358.94 | 0.07689047 | 0 | 0.07079875 | 0.07189246 | 0.003204829 | 0.4474891 | 0.3297244
263 | 181.38 | 0 | 167.01 | 169.59 | 7.56 | 1055.6 | 777.8 | 28 | 27.77209328 | 2358.94 | 0.07689047 | 0 | 0.07079875 | 0.07189246 | 0.003204829 | 0.4474891 | 0.3297244
264 | 181.38 | 0 | 167.01 | 169.59 | 7.56 | 1055.6 | 777.8 | 56 | 35.57006684 | 2358.94 | 0.07689047 | 0 | 0.07079875 | 0.07189246 | 0.003204829 | 0.4474891 | 0.3297244
265 | 181.38 | 0 | 167.01 | 169.59 | 7.56 | 1055.6 | 777.8 | 100 | 45.3675208 | 2358.94 | 0.07689047 | 0 | 0.07079875 | 0.07189246 | 0.003204829 | 0.4474891 | 0.3297244
266 | 182.04 | 45.21 | 121.97 | 170.21 | 8.19 | 1059.4 | 780.65 | 3 | 7.31534036 | 2367.67 | 0.07688571 | 0.01909472 | 0.05151478 | 0.07188924 | 0.003459097 | 0.4474441 | 0.3297123
267 | 182.04 | 45.21 | 121.97 | 170.21 | 8.19 | 1059.4 | 780.65 | 14 | 21.50475644 | 2367.67 | 0.07688571 | 0.01909472 | 0.05151478 | 0.07188924 | 0.003459097 | 0.4474441 | 0.3297123
268 | 182.04 | 45.21 | 121.97 | 170.21 | 8.19 | 1059.4 | 780.65 | 28 | 31.2677366 | 2367.67 | 0.07688571 | 0.01909472 | 0.05151478 | 0.07188924 | 0.003459097 | 0.4474441 | 0.3297123
269 | 182.04 | 45.21 | 121.97 | 170.21 | 8.19 | 1059.4 | 780.65 | 56 | 43.49904084 | 2367.67 | 0.07688571 | 0.01909472 | 0.05151478 | 0.07188924 | 0.003459097 | 0.4474441 | 0.3297123
270 | 182.04 | 45.21 | 121.97 | 170.21 | 8.19 | 1059.4 | 780.65 | 100 | 48.67011084 | 2367.67 | 0.07688571 | 0.01909472 | 0.05151478 | 0.07188924 | 0.003459097 | 0.4474441 | 0.3297123
271 | 168.88 | 42.22 | 124.25 | 158.33 | 10.83 | 1080.8 | 796.15 | 3 | 7.39807748 | 2381.46 | 0.07091448 | 0.01772862 | 0.05217388 | 0.06648443 | 0.00454763 | 0.4538392 | 0.3343117
272 | 168.88 | 42.22 | 124.25 | 158.33 | 10.83 | 1080.8 | 796.15 | 14 | 23.5111316 | 2381.46 | 0.07091448 | 0.01772862 | 0.05217388 | 0.06648443 | 0.00454763 | 0.4538392 | 0.3343117
273 | 168.88 | 42.22 | 124.25 | 158.33 | 10.83 | 1080.8 | 796.15 | 28 | 31.11605188 | 2381.46 | 0.07091448 | 0.01772862 | 0.05217388 | 0.06648443 | 0.00454763 | 0.4538392 | 0.3343117
274 | 168.88 | 42.22 | 124.25 | 158.33 | 10.83 | 1080.8 | 796.15 | 56 | 39.14844728 | 2381.46 | 0.07091448 | 0.01772862 | 0.05217388 | 0.06648443 | 0.00454763 | 0.4538392 | 0.3343117
275 | 168.88 | 42.22 | 124.25 | 158.33 | 10.83 | 1080.8 | 796.15 | 100 | 48.15300384 | 2381.46 | 0.07091448 | 0.01772862 | 0.05217388 | 0.06648443 | 0.00454763 | 0.4538392 | 0.3343117
276 | 290.35 | 0 | 96.18 | 168.08 | 9.41 | 961.18 | 865 | 3 | 22.50449664 | 2390.2 | 0.1214752 | 0 | 0.04023931 | 0.07032048 | 0.003936909 | 0.4021337 | 0.3618944
277 | 290.35 | 0 | 96.18 | 168.08 | 9.41 | 961.18 | 865 | 14 | 34.67374804 | 2390.2 | 0.1214752 | 0 | 0.04023931 | 0.07032048 | 0.003936909 | 0.4021337 | 0.3618944
278 | 290.35 | 0 | 96.18 | 168.08 | 9.41 | 961.18 | 865 | 28 | 34.73580088 | 2390.2 | 0.1214752 | 0 | 0.04023931 | 0.07032048 | 0.003936909 | 0.4021337 | 0.3618944
279 | 290.35 | 0 | 96.18 | 168.08 | 9.41 | 961.18 | 865 | 56 | 45.08483564 | 2390.2 | 0.1214752 | 0 | 0.04023931 | 0.07032048 | 0.003936909 | 0.4021337 | 0.3618944
280 | 290.35 | 0 | 96.18 | 168.08 | 9.41 | 961.18 | 865 | 100 | 48.97348028 | 2390.2 | 0.1214752 | 0 | 0.04023931 | 0.07032048 | 0.003936909 | 0.4021337 | 0.3618944
281 | 277.05 | 0 | 97.39 | 160.6 | 11.83 | 973.9 | 875.61 | 3 | 23.13881456 | 2396.38 | 0.1156119 | 0 | 0.04064047 | 0.06701775 | 0.004936613 | 0.4064047 | 0.3653886
282 | 277.05 | 0 | 97.39 | 160.6 | 11.83 | 973.9 | 875.61 | 14 | 41.885667 | 2396.38 | 0.1156119 | 0 | 0.04064047 | 0.06701775 | 0.004936613 | 0.4064047 | 0.3653886
283 | 277.05 | 0 | 97.39 | 160.6 | 11.83 | 973.9 | 875.61 | 28 | 48.28400428 | 2396.38 | 0.1156119 | 0 | 0.04064047 | 0.06701775 | 0.004936613 | 0.4064047 | 0.3653886
284 | 277.05 | 0 | 97.39 | 160.6 | 11.83 | 973.9 | 875.61 | 56 | 51.03501352 | 2396.38 | 0.1156119 | 0 | 0.04064047 | 0.06701775 | 0.004936613 | 0.4064047 | 0.3653886
285 | 277.05 | 0 | 97.39 | 160.6 | 11.83 | 973.9 | 875.61 | 100 | 55.6407132 | 2396.38 | 0.1156119 | 0 | 0.04064047 | 0.06701775 | 0.004936613 | 0.4064047 | 0.3653886
286 | 295.71 | 0 | 95.64 | 171.54 | 8.87 | 955.14 | 859.2 | 3 | 22.94576128 | 2386.1 | 0.1239303 | 0 | 0.04008214 | 0.07189137 | 0.003717363 | 0.4002934 | 0.3600855
287 | 295.71 | 0 | 95.64 | 171.54 | 8.87 | 955.14 | 859.2 | 14 | 35.2322236 | 2386.1 | 0.1239303 | 0 | 0.04008214 | 0.07189137 | 0.003717363 | 0.4002934 | 0.3600855
288 | 295.71 | 0 | 95.64 | 171.54 | 8.87 | 955.14 | 859.2 | 28 | 39.94134468 | 2386.1 | 0.1239303 | 0 | 0.04008214 | 0.07189137 | 0.003717363 | 0.4002934 | 0.3600855
289 | 295.71 | 0 | 95.64 | 171.54 | 8.87 | 955.14 | 859.2 | 56 | 48.71837416 | 2386.1 | 0.1239303 | 0 | 0.04008214 | 0.07189137 | 0.003717363 | 0.4002934 | 0.3600855
290 | 295.71 | 0 | 95.64 | 171.54 | 8.87 | 955.14 | 859.2 | 100 | 52.04164848 | 2386.1 | 0.1239303 | 0 | 0.04008214 | 0.07189137 | 0.003717363 | 0.4002934 | 0.3600855
291 | 251.81 | 0 | 99.94 | 146.14 | 12.35 | 1006 | 899.76 | 3 | 21.02212324 | 2416 | 0.104226 | 0 | 0.04136589 | 0.06048841 | 0.005111755 | 0.4163907 | 0.3724172
292 | 251.81 | 0 | 99.94 | 146.14 | 12.35 | 1006 | 899.76 | 14 | 33.35684888 | 2416 | 0.104226 | 0 | 0.04136589 | 0.06048841 | 0.005111755 | 0.4163907 | 0.3724172
293 | 251.81 | 0 | 99.94 | 146.14 | 12.35 | 1006 | 899.76 | 28 | 33.94290348 | 2416 | 0.104226 | 0 | 0.04136589 | 0.06048841 | 0.005111755 | 0.4163907 | 0.3724172
294 | 251.81 | 0 | 99.94 | 146.14 | 12.35 | 1006 | 899.76 | 56 | 44.14025352 | 2416 | 0.104226 | 0 | 0.04136589 | 0.06048841 | 0.005111755 | 0.4163907 | 0.3724172
295 | 251.81 | 0 | 99.94 | 146.14 | 12.35 | 1006 | 899.76 | 100 | 45.3675208 | 2416 | 0.104226 | 0 | 0.04136589 | 0.06048841 | 0.005111755 | 0.4163907 | 0.3724172
296 | 249.1 | 0 | 98.75 | 158.11 | 12.8 | 987.76 | 889.01 | 3 | 15.36152528 | 2395.53 | 0.1039853 | 0 | 0.04122261 | 0.0660021 | 0.005343285 | 0.4123346 | 0.371112
297 | 249.1 | 0 | 98.75 | 158.11 | 12.8 | 987.76 | 889.01 | 14 | 28.6822016 | 2395.53 | 0.1039853 | 0 | 0.04122261 | 0.0660021 | 0.005343285 | 0.4123346 | 0.371112
298 | 249.1 | 0 | 98.75 | 158.11 | 12.8 | 987.76 | 889.01 | 28 | 30.84715624 | 2395.53 | 0.1039853 | 0 | 0.04122261 | 0.0660021 | 0.005343285 | 0.4123346 | 0.371112
299 | 249.1 | 0 | 98.75 | 158.11 | 12.8 | 987.76 | 889.01 | 56 | 42.03045696 | 2395.53 | 0.1039853 | 0 | 0.04122261 | 0.0660021 | 0.005343285 | 0.4123346 | 0.371112
300 | 249.1 | 0 | 98.75 | 158.11 | 12.8 | 987.76 | 889.01 | 100 | 51.0556978 | 2395.53 | 0.1039853 | 0 | 0.04122261 | 0.0660021 | 0.005343285 | 0.4123346 | 0.371112
301 | 252.31 | 0 | 98.75 | 146.25 | 14.17 | 987.76 | 889.01 | 3 | 21.78054684 | 2388.25 | 0.1056464 | 0 | 0.04134827 | 0.06123731 | 0.005933215 | 0.4135915 | 0.3722433
302 | 252.31 | 0 | 98.75 | 146.25 | 14.17 | 987.76 | 889.01 | 14 | 42.29245784 | 2388.25 | 0.1056464 | 0 | 0.04134827 | 0.06123731 | 0.005933215 | 0.4135915 | 0.3722433
303 | 252.31 | 0 | 98.75 | 146.25 | 14.17 | 987.76 | 889.01 | 28 | 50.60064364 | 2388.25 | 0.1056464 | 0 | 0.04134827 | 0.06123731 | 0.005933215 | 0.4135915 | 0.3722433
304 | 252.31 | 0 | 98.75 | 146.25 | 14.17 | 987.76 | 889.01 | 56 | 55.82687172 | 2388.25 | 0.1056464 | 0 | 0.04134827 | 0.06123731 | 0.005933215 | 0.4135915 | 0.3722433
305 | 252.31 | 0 | 98.75 | 146.25 | 14.17 | 987.76 | 889.01 | 100 | 60.9496784 | 2388.25 | 0.1056464 | 0 | 0.04134827 | 0.06123731 | 0.005933215 | 0.4135915 | 0.3722433
306 | 246.83 | 0 | 125.08 | 143.3 | 11.99 | 1086.8 | 800.89 | 3 | 23.52492112 | 2414.89 | 0.1022117 | 0 | 0.05179532 | 0.05934018 | 0.004965029 | 0.4500412 | 0.3316466
307 | 246.83 | 0 | 125.08 | 143.3 | 11.99 | 1086.8 | 800.89 | 14 | 42.21661548 | 2414.89 | 0.1022117 | 0 | 0.05179532 | 0.05934018 | 0.004965029 | 0.4500412 | 0.3316466
308 | 246.83 | 0 | 125.08 | 143.3 | 11.99 | 1086.8 | 800.89 | 28 | 52.5035974 | 2414.89 | 0.1022117 | 0 | 0.05179532 | 0.05934018 | 0.004965029 | 0.4500412 | 0.3316466
309 | 246.83 | 0 | 125.08 | 143.3 | 11.99 | 1086.8 | 800.89 | 56 | 60.32225524 | 2414.89 | 0.1022117 | 0 | 0.05179532 | 0.05934018 | 0.004965029 | 0.4500412 | 0.3316466
310 | 246.83 | 0 | 125.08 | 143.3 | 11.99 | 1086.8 | 800.89 | 100 | 66.42411784 | 2414.89 | 0.1022117 | 0 | 0.05179532 | 0.05934018 | 0.004965029 | 0.4500412 | 0.3316466
311 | 275.07 | 0 | 121.35 | 159.48 | 9.9 | 1053.6 | 777.5 | 3 | 23.80071152 | 2396.9 | 0.1147607 | 0 | 0.05062789 | 0.06653594 | 0.004130335 | 0.4395678 | 0.3243773
312 | 275.07 | 0 | 121.35 | 159.48 | 9.9 | 1053.6 | 777.5 | 14 | 38.76923548 | 2396.9 | 0.1147607 | 0 | 0.05062789 | 0.06653594 | 0.004130335 | 0.4395678 | 0.3243773
313 | 275.07 | 0 | 121.35 | 159.48 | 9.9 | 1053.6 | 777.5 | 28 | 51.3314882 | 2396.9 | 0.1147607 | 0 | 0.05062789 | 0.06653594 | 0.004130335 | 0.4395678 | 0.3243773
314 | 275.07 | 0 | 121.35 | 159.48 | 9.9 | 1053.6 | 777.5 | 56 | 56.8472962 | 2396.9 | 0.1147607 | 0 | 0.05062789 | 0.06653594 | 0.004130335 | 0.4395678 | 0.3243773
315 | 275.07 | 0 | 121.35 | 159.48 | 9.9 | 1053.6 | 777.5 | 100 | 58.60546 | 2396.9 | 0.1147607 | 0 | 0.05062789 | 0.06653594 | 0.004130335 | 0.4395678 | 0.3243773
316 | 297.16 | 0 | 117.54 | 174.8 | 9.52 | 1022.8 | 753.45 | 3 | 21.91154728 | 2375.27 | 0.1251058 | 0 | 0.0494849 | 0.07359163 | 0.004007965 | 0.4306037 | 0.317206
317 | 297.16 | 0 | 117.54 | 174.8 | 9.52 | 1022.8 | 753.45 | 14 | 36.9903874 | 2375.27 | 0.1251058 | 0 | 0.0494849 | 0.07359163 | 0.004007965 | 0.4306037 | 0.317206
318 | 297.16 | 0 | 117.54 | 174.8 | 9.52 | 1022.8 | 753.45 | 28 | 47.401475 | 2375.27 | 0.1251058 | 0 | 0.0494849 | 0.07359163 | 0.004007965 | 0.4306037 | 0.317206
319 | 297.16 | 0 | 117.54 | 174.8 | 9.52 | 1022.8 | 753.45 | 56 | 51.95891136 | 2375.27 | 0.1251058 | 0 | 0.0494849 | 0.07359163 | 0.004007965 | 0.4306037 | 0.317206
320 | 297.16 | 0 | 117.54 | 174.8 | 9.52 | 1022.8 | 753.45 | 100 | 56.7438748 | 2375.27 | 0.1251058 | 0 | 0.0494849 | 0.07359163 | 0.004007965 | 0.4306037 | 0.317206
321 | 213.74 | 0 | 174.74 | 154.79 | 10.16 | 1053.5 | 776.35 | 3 | 17.57474324 | 2383.28 | 0.08968313 | 0 | 0.07331912 | 0.06494831 | 0.004263032 | 0.4420379 | 0.3257485
322 | 213.74 | 0 | 174.74 | 154.79 | 10.16 | 1053.5 | 776.35 | 14 | 33.72916592 | 2383.28 | 0.08968313 | 0 | 0.07331912 | 0.06494831 | 0.004263032 | 0.4420379 | 0.3257485
323 | 213.74 | 0 | 174.74 | 154.79 | 10.16 | 1053.5 | 776.35 | 28 | 40.14818748 | 2383.28 | 0.08968313 | 0 | 0.07331912 | 0.06494831 | 0.004263032 | 0.4420379 | 0.3257485
324 | 213.74 | 0 | 174.74 | 154.79 | 10.16 | 1053.5 | 776.35 | 56 | 46.6430514 | 2383.28 | 0.08968313 | 0 | 0.07331912 | 0.06494831 | 0.004263032 | 0.4420379 | 0.3257485
325 | 213.74 | 0 | 174.74 | 154.79 | 10.16 | 1053.5 | 776.35 | 100 | 50.07664188 | 2383.28 | 0.08968313 | 0 | 0.07331912 | 0.06494831 | 0.004263032 | 0.4420379 | 0.3257485
326 | 213.5 | 0 | 174.24 | 154.61 | 11.66 | 1052.3 | 775.48 | 3 | 17.36790044 | 2381.79 | 0.08963847 | 0 | 0.07315506 | 0.06491336 | 0.004895478 | 0.4418106 | 0.3255871
327 | 213.5 | 0 | 174.24 | 154.61 | 11.66 | 1052.3 | 775.48 | 14 | 33.70158688 | 2381.79 | 0.08963847 | 0 | 0.07315506 | 0.06491336 | 0.004895478 | 0.4418106 | 0.3255871
328 | 213.5 | 0 | 174.24 | 154.61 | 11.66 | 1052.3 | 775.48 | 28 | 45.93978588 | 2381.79 | 0.08963847 | 0 | 0.07315506 | 0.06491336 | 0.004895478 | 0.4418106 | 0.3255871
329 | 213.5 | 0 | 174.24 | 154.61 | 11.66 | 1052.3 | 775.48 | 56 | 51.4349096 | 2381.79 | 0.08963847 | 0 | 0.07315506 | 0.06491336 | 0.004895478 | 0.4418106 | 0.3255871
330 | 213.5 | 0 | 174.24 | 154.61 | 11.66 | 1052.3 | 775.48 | 100 | 59.30183076 | 2381.79 | 0.08963847 | 0 | 0.07315506 | 0.06491336 | 0.004895478 | 0.4418106 | 0.3255871
331 | 277.19 | 97.82 | 24.46 | 160.7 | 11.19 | 1061.7 | 782.46 | 3 | 30.44726016 | 2415.52 | 0.1147538 | 0.04049646 | 0.01012618 | 0.06652812 | 0.004632543 | 0.4395327 | 0.3239303
332 | 277.19 | 97.82 | 24.46 | 160.7 | 11.19 | 1061.7 | 782.46 | 14 | 47.7117392 | 2415.52 | 0.1147538 | 0.04049646 | 0.01012618 | 0.06652812 | 0.004632543 | 0.4395327 | 0.3239303
333 | 277.19 | 97.82 | 24.46 | 160.7 | 11.19 | 1061.7 | 782.46 | 28 | 63.14221208 | 2415.52 | 0.1147538 | 0.04049646 | 0.01012618 | 0.06652812 | 0.004632543 | 0.4395327 | 0.3239303
334 | 277.19 | 97.82 | 24.46 | 160.7 | 11.19 | 1061.7 | 782.46 | 56 | 66.82401392 | 2415.52 | 0.1147538 | 0.04049646 | 0.01012618 | 0.06652812 | 0.004632543 | 0.4395327 | 0.3239303
335 | 277.19 | 97.82 | 24.46 | 160.7 | 11.19 | 1061.7 | 782.46 | 100 | 66.9481196 | 2415.52 | 0.1147538 | 0.04049646 | 0.01012618 | 0.06652812 | 0.004632543 | 0.4395327 | 0.3239303
336 | 218.23 | 54.64 | 123.78 | 140.75 | 11.91 | 1075.7 | 792.67 | 3 | 27.42046052 | 2417.68 | 0.09026422 | 0.02260018 | 0.05119784 | 0.05821697 | 0.00492621 | 0.4449307 | 0.3278639
337 | 218.23 | 54.64 | 123.78 | 140.75 | 11.91 | 1075.7 | 792.67 | 14 | 35.9561734 | 2417.68 | 0.09026422 | 0.02260018 | 0.05119784 | 0.05821697 | 0.00492621 | 0.4449307 | 0.3278639
338 | 218.23 | 54.64 | 123.78 | 140.75 | 11.91 | 1075.7 | 792.67 | 28 | 55.50971276 | 2417.68 | 0.09026422 | 0.02260018 | 0.05119784 | 0.05821697 | 0.00492621 | 0.4449307 | 0.3278639
339 | 218.23 | 54.64 | 123.78 | 140.75 | 11.91 | 1075.7 | 792.67 | 56 | 61.99078716 | 2417.68 | 0.09026422 | 0.02260018 | 0.05119784 | 0.05821697 | 0.00492621 | 0.4449307 | 0.3278639
340 | 218.23 | 54.64 | 123.78 | 140.75 | 11.91 | 1075.7 | 792.67 | 100 | 63.52831864 | 2417.68 | 0.09026422 | 0.02260018 | 0.05119784 | 0.05821697 | 0.00492621 | 0.4449307 | 0.3278639
341 | 214.9 | 53.8 | 121.89 | 155.63 | 9.61 | 1014.3 | 780.58 | 3 | 18.01600788 | 2350.71 | 0.09141919 | 0.0228867 | 0.05185242 | 0.06620553 | 0.004088127 | 0.4314867 | 0.3320614
342 | 214.9 | 53.8 | 121.89 | 155.63 | 9.61 | 1014.3 | 780.58 | 14 | 38.60376124 | 2350.71 | 0.09141919 | 0.0228867 | 0.05185242 | 0.06620553 | 0.004088127 | 0.4314867 | 0.3320614
343 | 214.9 | 53.8 | 121.89 | 155.63 | 9.61 | 1014.3 | 780.58 | 28 | 52.20022796 | 2350.71 | 0.09141919 | 0.0228867 | 0.05185242 | 0.06620553 | 0.004088127 | 0.4314867 | 0.3320614
344 | 214.9 | 53.8 | 121.89 | 155.63 | 9.61 | 1014.3 | 780.58 | 56 | 53.95839176 | 2350.71 | 0.09141919 | 0.0228867 | 0.05185242 | 0.06620553 | 0.004088127 | 0.4314867 | 0.3320614
345 | 214.9 | 53.8 | 121.89 | 155.63 | 9.61 | 1014.3 | 780.58 | 100 | 56.63355864 | 2350.71 | 0.09141919 | 0.0228867 | 0.05185242 | 0.06620553 | 0.004088127 | 0.4314867 | 0.3320614
346 | 218.85 | 0 | 124.13 | 158.49 | 11.33 | 1078.7 | 794.91 | 3 | 15.340841 | 2386.41 | 0.09170679 | 0 | 0.05201537 | 0.06641357 | 0.004747717 | 0.4520179 | 0.3330987
347 | 218.85 | 0 | 124.13 | 158.49 | 11.33 | 1078.7 | 794.91 | 14 | 26.04840328 | 2386.41 | 0.09170679 | 0 | 0.05201537 | 0.06641357 | 0.004747717 | 0.4520179 | 0.3330987
348 | 218.85 | 0 | 124.13 | 158.49 | 11.33 | 1078.7 | 794.91 | 28 | 30.21973308 | 2386.41 | 0.09170679 | 0 | 0.05201537 | 0.06641357 | 0.004747717 | 0.4520179 | 0.3330987
349 | 218.85 | 0 | 124.13 | 158.49 | 11.33 | 1078.7 | 794.91 | 56 | 37.2661778 | 2386.41 | 0.09170679 | 0 | 0.05201537 | 0.06641357 | 0.004747717 | 0.4520179 | 0.3330987
350 | 218.85 | 0 | 124.13 | 158.49 | 11.33 | 1078.7 | 794.91 | 100 | 46.2293658 | 2386.41 | 0.09170679 | 0 | 0.05201537 | 0.06641357 | 0.004747717 | 0.4520179 | 0.3330987
351 | 376 | 0 | 0 | 214.6 | 0 | 1003.5 | 762.36 | 3 | 16.27852836 | 2356.46 | 0.1595614 | 0 | 0 | 0.09106881 | 0 | 0.4258506 | 0.3235192
352 | 376 | 0 | 0 | 214.6 | 0 | 1003.5 | 762.36 | 14 | 25.62092816 | 2356.46 | 0.1595614 | 0 | 0 | 0.09106881 | 0 | 0.4258506 | 0.3235192
353 | 376 | 0 | 0 | 214.6 | 0 | 1003.5 | 762.36 | 28 | 31.97100212 | 2356.46 | 0.1595614 | 0 | 0 | 0.09106881 | 0 | 0.4258506 | 0.3235192
354 | 376 | 0 | 0 | 214.6 | 0 | 1003.5 | 762.36 | 56 | 36.3009114 | 2356.46 | 0.1595614 | 0 | 0 | 0.09106881 | 0 | 0.4258506 | 0.3235192
355 | 376 | 0 | 0 | 214.6 | 0 | 1003.5 | 762.36 | 100 | 43.0577762 | 2356.46 | 0.1595614 | 0 | 0 | 0.09106881 | 0 | 0.4258506 | 0.3235192
356 | 500 | 0 | 0 | 140 | 4 | 966 | 853 | 28 | 67.568648 | 2463 | 0.2030045 | 0 | 0 | 0.05684125 | 0.001624036 | 0.3922046 | 0.3463256
357 | 475 | 0 | 59 | 142 | 1.9 | 1098 | 641 | 28 | 57.226508 | 2416.9 | 0.1965327 | 0 | 0.02441144 | 0.05875295 | 0.000786131 | 0.454301 | 0.2652158
358 | 315 | 137 | 0 | 145 | 5.9 | 1130 | 745 | 28 | 81.75116932 | 2477.9 | 0.1271238 | 0.05528875 | 0 | 0.05851729 | 0.002381048 | 0.4560313 | 0.3006578
359 | 505 | 0 | 60 | 195 | 0 | 1030 | 630 | 28 | 64.0178466 | 2420 | 0.2086777 | 0 | 0.02479339 | 0.08057851 | 0 | 0.4256198 | 0.2603306
360 | 451 | 0 | 0 | 165 | 11.25 | 1030 | 745 | 28 | 78.80021204 | 2402.25 | 0.1877407 | 0 | 0 | 0.06868561 | 0.00468311 | 0.4287647 | 0.3101259
361 | 516 | 0 | 0 | 162 | 8.2 | 801 | 802 | 28 | 41.36856 | 2289.2 | 0.2254063 | 0 | 0 | 0.07076708 | 0.003582037 | 0.3499039 | 0.3503407
362 | 520 | 0 | 0 | 170 | 5.2 | 855 | 855 | 28 | 60.28088668 | 2405.2 | 0.2161982 | 0 | 0 | 0.07068019 | 0.002161982 | 0.3554798 | 0.3554798
363 | 528 | 0 | 0 | 185 | 6.86 | 920 | 720 | 28 | 56.83350668 | 2359.86 | 0.2237421 | 0 | 0 | 0.07839448 | 0.002906952 | 0.3898536 | 0.3051028
364 | 520 | 0 | 0 | 175 | 5.2 | 870 | 805 | 28 | 51.021224 | 2375.2 | 0.2189289 | 0 | 0 | 0.07367801 | 0.002189289 | 0.3662849 | 0.3389188
365 | 385 | 0 | 136 | 158 | 20 | 903 | 768 | 28 | 55.55108132 | 2370 | 0.1624473 | 0 | 0.05738397 | 0.06666667 | 0.008438819 | 0.3810127 | 0.3240506
366 | 500.1 | 0 | 0 | 200 | 3 | 1124.4 | 613.2 | 28 | 44.13335876 | 2440.7 | 0.2049002 | 0 | 0 | 0.0819437 | 0.001229156 | 0.4606875 | 0.2512394
367 | 450.1 | 50 | 0 | 200 | 3 | 1124.4 | 613.2 | 28 | 39.37597436 | 2440.7 | 0.1844143 | 0.02048593 | 0 | 0.0819437 | 0.001229156 | 0.4606875 | 0.2512394
368 | 397 | 17.2 | 158 | 167 | 20.8 | 967 | 633 | 28 | 55.64760796 | 2360 | 0.1682203 | 0.007288136 | 0.06694915 | 0.07076271 | 0.008813559 | 0.4097458 | 0.2682203
369 | 333 | 17.5 | 163 | 167 | 17.9 | 996 | 652 | 28 | 47.27736932 | 2346.4 | 0.1419195 | 0.007458234 | 0.06946812 | 0.07117286 | 0.007628708 | 0.4244801 | 0.2778725
370 | 334 | 17.6 | 158 | 189 | 15.3 | 967 | 633 | 28 | 44.32641204 | 2313.9 | 0.144345 | 0.007606206 | 0.06828299 | 0.08168028 | 0.006612213 | 0.4179092 | 0.2735641
371 | 405 | 0 | 0 | 175 | 0 | 1120 | 695 | 28 | 52.30364936 | 2395 | 0.1691023 | 0 | 0 | 0.07306889 | 0 | 0.4676409 | 0.2901879
372 | 200 | 200 | 0 | 190 | 0 | 1145 | 660 | 28 | 49.24927068 | 2395 | 0.08350731 | 0.08350731 | 0 | 0.07933194 | 0 | 0.4780793 | 0.2755741
373 | 516 | 0 | 0 | 162 | 8.26 | 801 | 802 | 28 | 41.36856 | 2289.26 | 0.2254003 | 0 | 0 | 0.07076523 | 0.003608153 | 0.3498947 | 0.3503315
374 | 145 | 116 | 119 | 184 | 5.7 | 833 | 880 | 28 | 29.15794004 | 2282.7 | 0.06352127 | 0.05081701 | 0.05213125 | 0.0806063 | 0.002497043 | 0.3649187 | 0.3855084
375 | 160 | 128 | 122 | 182 | 6.4 | 824 | 879 | 28 | 39.39665864 | 2301.4 | 0.0695229 | 0.05561832 | 0.05301121 | 0.0790823 | 0.002780916 | 0.3580429 | 0.3819414
376 | 234 | 156 | 0 | 189 | 5.85 | 981 | 760 | 28 | 39.300132 | 2325.85 | 0.1006084 | 0.06707225 | 0 | 0.08126061 | 0.002515209 | 0.4217813 | 0.3267623
377 | 250 | 180 | 95 | 159 | 9.45 | 860 | 800 | 28 | 67.86512268 | 2353.45 | 0.106227 | 0.07648346 | 0.04036627 | 0.06756039 | 0.004015382 | 0.365421 | 0.3399265
378 | 475 | 0 | 0 | 162 | 9.5 | 1044 | 662 | 28 | 58.52272288 | 2352.5 | 0.2019129 | 0 | 0 | 0.06886291 | 0.004038257 | 0.4437832 | 0.2814028
379 | 285 | 190 | 0 | 163 | 7.6 | 1031 | 685 | 28 | 53.57917996 | 2361.6 | 0.1206809 | 0.08045393 | 0 | 0.069021 | 0.003218157 | 0.4365684 | 0.2900576
380 | 356 | 119 | 0 | 160 | 9.03 | 1061 | 657 | 28 | 58.99846132 | 2362.03 | 0.1507178 | 0.05038039 | 0 | 0.06773834 | 0.003822983 | 0.4491899 | 0.2781506
381 | 275 | 180 | 120 | 162 | 10.35 | 830 | 765 | 28 | 76.23536132 | 2342.35 | 0.1174035 | 0.0768459 | 0.0512306 | 0.06916131 | 0.004418639 | 0.354345 | 0.3265951
382 | 500 | 0 | 0 | 151 | 9 | 1033 | 655 | 28 | 69.83702404 | 2348 | 0.2129472 | 0 | 0 | 0.06431005 | 0.003833049 | 0.4399489 | 0.2789608
383 | 165 | 0.02 | 143.57 | 163.81 | 0 | 1005.6 | 900.9 | 3 | 14.39625888 | 2378.9 | 0.06935979 | 8.407247e-06 | 0.06035142 | 0.06885956 | 0 | 0.4227164 | 0.3787044
384 | 165 | 128.5 | 132.1 | 175.06 | 8.08 | 1005.8 | 746.6 | 3 | 19.41564416 | 2361.14 | 0.0698815 | 0.05442286 | 0.05594755 | 0.07414215 | 0.003422076 | 0.4259807 | 0.3162032
385 | 178.03 | 129.8 | 118.6 | 179.94 | 3.57 | 1007.3 | 746.8 | 3 | 20.72564856 | 2364.04 | 0.07530752 | 0.05490601 | 0.05016836 | 0.07611546 | 0.001510127 | 0.4260926 | 0.3158999
386 | 167.35 | 129.9 | 128.62 | 175.46 | 7.79 | 1006.3 | 746.6 | 3 | 14.94094492 | 2362.02 | 0.07085037 | 0.0549953 | 0.05445339 | 0.07428388 | 0.003298025 | 0.4260336 | 0.3160854
387 | 172.38 | 13.61 | 172.37 | 156.76 | 4.14 | 1006.3 | 856.4 | 3 | 21.29101888 | 2381.96 | 0.07236897 | 0.005713782 | 0.07236478 | 0.06581135 | 0.001738064 | 0.4224672 | 0.3595358
388 | 173.54 | 50.05 | 173.53 | 164.77 | 6.47 | 1006.2 | 793.5 | 3 | 23.07676172 | 2368.06 | 0.07328362 | 0.02113544 | 0.07327939 | 0.06958016 | 0.002732194 | 0.4249048 | 0.3350844
389 | 167 | 75.4 | 167 | 164.03 | 7.91 | 1007.3 | 770.1 | 3 | 15.52010476 | 2358.74 | 0.07080051 | 0.03196622 | 0.07080051 | 0.06954137 | 0.003353485 | 0.42705 | 0.3264879
390 | 173.81 | 93.37 | 159.9 | 172.34 | 9.73 | 1007.2 | 746.6 | 3 | 15.81657944 | 2362.95 | 0.07355636 | 0.03951417 | 0.06766965 | 0.07293426 | 0.004117734 | 0.4262469 | 0.315961
391 | 190.34 | 0 | 125.18 | 166.61 | 9.88 | 1079 | 798.9 | 3 | 12.5484632 | 2369.91 | 0.08031529 | 0 | 0.05282057 | 0.07030225 | 0.004168935 | 0.4552916 | 0.3371014
392 | 250 | 0 | 95.69 | 191.84 | 5.33 | 948.9 | 857.2 | 3 | 8.48744956 | 2348.96 | 0.1064301 | 0 | 0.04073718 | 0.08167019 | 0.002269089 | 0.403966 | 0.3649275
393 | 213.5 | 0 | 174.24 | 159.21 | 11.66 | 1043.6 | 771.9 | 3 | 15.60973664 | 2374.11 | 0.08992844 | 0 | 0.07339171 | 0.06706092 | 0.004911314 | 0.4395753 | 0.3251324
394 | 194.68 | 0 | 100.52 | 170.17 | 7.48 | 998 | 901.8 | 3 | 12.17614616 | 2372.65 | 0.08205171 | 0 | 0.04236613 | 0.07172149 | 0.003152593 | 0.4206267 | 0.3800813
395 | 251.37 | 0 | 118.27 | 192.94 | 5.75 | 1043.6 | 754.3 | 3 | 11.98309288 | 2366.23 | 0.1062323 | 0 | 0.04998246 | 0.08153899 | 0.002430026 | 0.4410391 | 0.3187771
396 | 165 | 0.02 | 143.57 | 163.81 | 0 | 1005.6 | 900.9 | 14 | 16.87837248 | 2378.9 | 0.06935979 | 8.407247e-06 | 0.06035142 | 0.06885956 | 0 | 0.4227164 | 0.3787044
397 | 165 | 128.5 | 132.1 | 175.06 | 8.08 | 1005.8 | 746.6 | 14 | 33.08795324 | 2361.14 | 0.0698815 | 0.05442286 | 0.05594755 | 0.07414215 | 0.003422076 | 0.4259807 | 0.3162032
398 | 178.03 | 129.8 | 118.6 | 179.94 | 3.57 | 1007.3 | 746.8 | 14 | 34.23937816 | 2364.04 | 0.07530752 | 0.05490601 | 0.05016836 | 0.07611546 | 0.001510127 | 0.4260926 | 0.3158999
399 | 167.35 | 129.9 | 128.62 | 175.46 | 7.79 | 1006.3 | 746.6 | 14 | 31.81242264 | 2362.02 | 0.07085037 | 0.0549953 | 0.05445339 | 0.07428388 | 0.003298025 | 0.4260336 | 0.3160854
400 | 172.38 | 13.61 | 172.37 | 156.76 | 4.14 | 1006.3 | 856.4 | 14 | 29.7508894 | 2381.96 | 0.07236897 | 0.005713782 | 0.07236478 | 0.06581135 | 0.001738064 | 0.4224672 | 0.3595358
401 | 173.54 | 50.05 | 173.53 | 164.77 | 6.47 | 1006.2 | 793.5 | 14 | 33.00521612 | 2368.06 | 0.07328362 | 0.02113544 | 0.07327939 | 0.06958016 | 0.002732194 | 0.4249048 | 0.3350844
402 | 167 | 75.4 | 167 | 164.03 | 7.91 | 1007.3 | 770.1 | 14 | 32.90179472 | 2358.74 | 0.07080051 | 0.03196622 | 0.07080051 | 0.06954137 | 0.003353485 | 0.42705 | 0.3264879
403 | 173.81 | 93.37 | 159.9 | 172.34 | 9.73 | 1007.2 | 746.6 | 14 | 29.55094136 | 2362.95 | 0.07355636 | 0.03951417 | 0.06766965 | 0.07293426 | 0.004117734 | 0.4262469 | 0.315961
404 | 190.34 | 0 | 125.18 | 166.61 | 9.88 | 1079 | 798.9 | 14 | 19.41564416 | 2369.91 | 0.08031529 | 0 | 0.05282057 | 0.07030225 | 0.004168935 | 0.4552916 | 0.3371014
405 | 250 | 0 | 95.69 | 191.84 | 5.33 | 948.9 | 857.2 | 14 | 24.65566176 | 2348.96 | 0.1064301 | 0 | 0.04073718 | 0.08167019 | 0.002269089 | 0.403966 | 0.3649275
406 | 213.5 | 0 | 174.24 | 159.21 | 11.66 | 1043.6 | 771.9 | 14 | 29.59230992 | 2374.11 | 0.08992844 | 0 | 0.07339171 | 0.06706092 | 0.004911314 | 0.4395753 | 0.3251324
407 | 194.68 | 0 | 100.52 | 170.17 | 7.48 | 998 | 901.8 | 14 | 24.28334472 | 2372.65 | 0.08205171 | 0 | 0.04236613 | 0.07172149 | 0.003152593 | 0.4206267 | 0.3800813
408 | 251.37 | 0 | 118.27 | 192.94 | 5.75 | 1043.6 | 754.3 | 14 | 20.72564856 | 2366.23 | 0.1062323 | 0 | 0.04998246 | 0.08153899 | 0.002430026 | 0.4410391 | 0.3187771
409 | 165 | 0.02 | 143.57 | 163.81 | 0 | 1005.6 | 900.9 | 28 | 26.200088 | 2378.9 | 0.06935979 | 8.407247e-06 | 0.06035142 | 0.06885956 | 0 | 0.4227164 | 0.3787044
410 | 165 | 128.5 | 132.1 | 175.06 | 8.08 | 1005.8 | 746.6 | 28 | 46.38794528 | 2361.14 | 0.0698815 | 0.05442286 | 0.05594755 | 0.07414215 | 0.003422076 | 0.4259807 | 0.3162032
411 | 178.03 | 129.8 | 118.6 | 179.94 | 3.57 | 1007.3 | 746.8 | 28 | 39.1622368 | 2364.04 | 0.07530752 | 0.05490601 | 0.05016836 | 0.07611546 | 0.001510127 | 0.4260926 | 0.3158999
412 | 167.35 | 129.9 | 128.62 | 175.46 | 7.79 | 1006.3 | 746.6 | 28 | 41.20308576 | 2362.02 | 0.07085037 | 0.0549953 | 0.05445339 | 0.07428388 | 0.003298025 | 0.4260336 | 0.3160854
413 | 172.38 | 13.61 | 172.37 | 156.76 | 4.14 | 1006.3 | 856.4 | 28 | 33.68779736 | 2381.96 | 0.07236897 | 0.005713782 | 0.07236478 | 0.06581135 | 0.001738064 | 0.4224672 | 0.3595358
414 | 173.54 | 50.05 | 173.53 | 164.77 | 6.47 | 1006.2 | 793.5 | 28 | 38.20386516 | 2368.06 | 0.07328362 | 0.02113544 | 0.07327939 | 0.06958016 | 0.002732194 | 0.4249048 | 0.3350844
415 | 167 | 75.4 | 167 | 164.03 | 7.91 | 1007.3 | 770.1 | 28 | 41.40992856 | 2358.74 | 0.07080051 | 0.03196622 | 0.07080051 | 0.06954137 | 0.003353485 | 0.42705 | 0.3264879
416 | 173.81 | 93.37 | 159.9 | 172.34 | 9.73 | 1007.2 | 746.6 | 28 | 37.81086384 | 2362.95 | 0.07355636 | 0.03951417 | 0.06766965 | 0.07293426 | 0.004117734 | 0.4262469 | 0.315961
417 | 190.34 | 0 | 125.18 | 166.61 | 9.88 | 1079 | 798.9 | 28 | 24.84871504 | 2369.91 | 0.08031529 | 0 | 0.05282057 | 0.07030225 | 0.004168935 | 0.4552916 | 0.3371014
418 | 250 | 0 | 95.69 | 191.84 | 5.33 | 948.9 | 857.2 | 28 | 27.22051248 | 2348.96 | 0.1064301 | 0 | 0.04073718 | 0.08167019 | 0.002269089 | 0.403966 | 0.3649275
419 | 213.5 | 0 | 174.24 | 159.21 | 11.66 | 1043.6 | 771.9 | 28 | 44.63667624 | 2374.11 | 0.08992844 | 0 | 0.07339171 | 0.06706092 | 0.004911314 | 0.4395753 | 0.3251324
420 | 194.68 | 0 | 100.52 | 170.17 | 7.48 | 998 | 901.8 | 28 | 37.2661778 | 2372.65 | 0.08205171 | 0 | 0.04236613 | 0.07172149 | 0.003152593 | 0.4206267 | 0.3800813
421 | 251.37 | 0 | 118.27 | 192.94 | 5.75 | 1043.6 | 754.3 | 28 | 33.27411176 | 2366.23 | 0.1062323 | 0 | 0.04998246 | 0.08153899 | 0.002430026 | 0.4410391 | 0.3187771
422 | 165 | 0.02 | 143.57 | 163.81 | 0 | 1005.6 | 900.9 | 56 | 36.56291228 | 2378.9 | 0.06935979 | 8.407247e-06 | 0.06035142 | 0.06885956 | 0 | 0.4227164 | 0.3787044
423 | 165 | 128.5 | 132.1 | 175.06 | 8.08 | 1005.8 | 746.6 | 56 | 53.72396992 | 2361.14 | 0.0698815 | 0.05442286 | 0.05594755 | 0.07414215 | 0.003422076 | 0.4259807 | 0.3162032
424 | 178.03 | 129.8 | 118.6 | 179.94 | 3.57 | 1007.3 | 746.8 | 56 | 48.58737372 | 2364.04 | 0.07530752 | 0.05490601 | 0.05016836 | 0.07611546 | 0.001510127 | 0.4260926 | 0.3158999
425 | 167.35 | 129.9 | 128.62 | 175.46 | 7.79 | 1006.3 | 746.6 | 56 | 51.72448952 | 2362.02 | 0.07085037 | 0.0549953 | 0.05445339 | 0.07428388 | 0.003298025 | 0.4260336 | 0.3160854
426 | 172.38 | 13.61 | 172.37 | 156.76 | 4.14 | 1006.3 | 856.4 | 56 | 35.852752 | 2381.96 | 0.07236897 | 0.005713782 | 0.07236478 | 0.06581135 | 0.001738064 | 0.4224672 | 0.3595358
427 | 173.54 | 50.05 | 173.53 | 164.77 | 6.47 | 1006.2 | 793.5 | 56 | 53.77223324 | 2368.06 | 0.07328362 | 0.02113544 | 0.07327939 | 0.06958016 | 0.002732194 | 0.4249048 | 0.3350844
428 | 167 | 75.4 | 167 | 164.03 | 7.91 | 1007.3 | 770.1 | 56 | 53.46196904 | 2358.74 | 0.07080051 | 0.03196622 | 0.07080051 | 0.06954137 | 0.003353485 | 0.42705 | 0.3264879
429 | 173.81 | 93.37 | 159.9 | 172.34 | 9.73 | 1007.2 | 746.6 | 56 | 48.9872698 | 2362.95 | 0.07355636 | 0.03951417 | 0.06766965 | 0.07293426 | 0.004117734 | 0.4262469 | 0.315961
430 | 190.34 | 0 | 125.18 | 166.61 | 9.88 | 1079 | 798.9 | 56 | 31.715896 | 2369.91 | 0.08031529 | 0 | 0.05282057 | 0.07030225 | 0.004168935 | 0.4552916 | 0.3371014
431 | 250 | 0 | 95.69 | 191.84 | 5.33 | 948.9 | 857.2 | 56 | 39.64487 | 2348.96 | 0.1064301 | 0 | 0.04073718 | 0.08167019 | 0.002269089 | 0.403966 | 0.3649275
432 | 213.5 | 0 | 174.24 | 159.21 | 11.66 | 1043.6 | 771.9 | 56 | 51.25564584 | 2374.11 | 0.08992844 | 0 | 0.07339171 | 0.06706092 | 0.004911314 | 0.4395753 | 0.3251324
433 | 194.68 | 0 | 100.52 | 170.17 | 7.48 | 998 | 901.8 | 56 | 43.38872468 | 2372.65 | 0.08205171 | 0 | 0.04236613 | 0.07172149 | 0.003152593 | 0.4206267 | 0.3800813
434 | 251.37 | 0 | 118.27 | 192.94 | 5.75 | 1043.6 | 754.3 | 56 | 39.2656582 | 2366.23 | 0.1062323 | 0 | 0.04998246 | 0.08153899 | 0.002430026 | 0.4410391 | 0.3187771
435 | 165 | 0.02 | 143.57 | 163.81 | 0 | 1005.6 | 900.9 | 100 | 37.9556538 | 2378.9 | 0.06935979 | 8.407247e-06 | 0.06035142 | 0.06885956 | 0 | 0.4227164 | 0.3787044
436 | 165 | 128.5 | 132.1 | 175.06 | 8.08 | 1005.8 | 746.6 | 100 | 55.0201848 | 2361.14 | 0.0698815 | 0.05442286 | 0.05594755 | 0.07414215 | 0.003422076 | 0.4259807 | 0.3162032
437 | 178.03 | 129.8 | 118.6 | 179.94 | 3.57 | 1007.3 | 746.8 | 100 | 49.99390476 | 2364.04 | 0.07530752 | 0.05490601 | 0.05016836 | 0.07611546 | 0.001510127 | 0.4260926 | 0.3158999
438 | 167.35 | 129.9 | 128.62 | 175.46 | 7.79 | 1006.3 | 746.6 | 100 | 53.65502232 | 2362.02 | 0.07085037 | 0.0549953 | 0.05445339 | 0.07428388 | 0.003298025 | 0.4260336 | 0.3160854
439 | 172.38 | 13.61 | 172.37 | 156.76 | 4.14 | 1006.3 | 856.4 | 100 | 37.6798634 | 2381.96 | 0.07236897 | 0.005713782 | 0.07236478 | 0.06581135 | 0.001738064 | 0.4224672 | 0.3595358
440 | 173.54 | 50.05 | 173.53 | 164.77 | 6.47 | 1006.2 | 793.5 | 100 | 56.06129356 | 2368.06 | 0.07328362 | 0.02113544 | 0.07327939 | 0.06958016 | 0.002732194 | 0.4249048 | 0.3350844
441 | 167 | 75.4 | 167 | 164.03 | 7.91 | 1007.3 | 770.1 | 100 | 56.8128224 | 2358.74 | 0.07080051 | 0.03196622 | 0.07080051 | 0.06954137 | 0.003353485 | 0.42705 | 0.3264879
442 | 173.81 | 93.37 | 159.9 | 172.34 | 9.73 | 1007.2 | 746.6 | 100 | 50.93848688 | 2362.95 | 0.07355636 | 0.03951417 | 0.06766965 | 0.07293426 | 0.004117734 | 0.4262469 | 0.315961
443 | 190.34 | 0 | 125.18 | 166.61 | 9.88 | 1079 | 798.9 | 100 | 33.56369168 | 2369.91 | 0.08031529 | 0 | 0.05282057 | 0.07030225 | 0.004168935 | 0.4552916 | 0.3371014
444 | 250 | 0 | 95.69 | 191.84 | 5.33 | 948.9 | 857.2 | 100 | 41.1617172 | 2348.96 | 0.1064301 | 0 | 0.04073718 | 0.08167019 | 0.002269089 | 0.403966 | 0.3649275
445 | 213.5 | 0 | 174.24 | 159.21 | 11.66 | 1043.6 | 771.9 | 100 | 52.95865156 | 2374.11 | 0.08992844 | 0 | 0.07339171 | 0.06706092 | 0.004911314 | 0.4395753 | 0.3251324
446 | 194.68 | 0 | 100.52 | 170.17 | 7.48 | 998 | 901.8 | 100 | 44.27814872 | 2372.65 | 0.08205171 | 0 | 0.04236613 | 0.07172149 | 0.003152593 | 0.4206267 | 0.3800813
447 | 251.37 | 0 | 118.27 | 192.94 | 5.75 | 1043.6 | 754.3 | 100 | 40.14818748 | 2366.23 | 0.1062323 | 0 | 0.04998246 | 0.08153899 | 0.002430026 | 0.4410391 | 0.3187771
448 | 446 | 24 | 79 | 162 | 11.61 | 967 | 712 | 28 | 57.02655996 | 2401.61 | 0.1857088 | 0.009993296 | 0.0328946 | 0.06745475 | 0.004834257 | 0.4026466 | 0.2964678
449 | 446 | 24 | 79 | 162 | 11.64 | 967 | 712 | 28 | 44.42293868 | 2401.64 | 0.1857064 | 0.009993171 | 0.03289419 | 0.06745391 | 0.004846688 | 0.4026415 | 0.2964641
450 | 446 | 24 | 79 | 162 | 11.64 | 967 | 712 | 28 | 51.021224 | 2401.64 | 0.1857064 | 0.009993171 | 0.03289419 | 0.06745391 | 0.004846688 | 0.4026415 | 0.2964641
451 | 446 | 24 | 79 | 162 | 10.3 | 967 | 712 | 28 | 53.38612668 | 2400.3 | 0.1858101 | 0.00999875 | 0.03291255 | 0.06749156 | 0.00429113 | 0.4028663 | 0.2966296
452 | 446 | 24 | 79 | 162 | 11.61 | 967 | 712 | 3 | 35.36322404 | 2401.61 | 0.1857088 | 0.009993296 | 0.0328946 | 0.06745475 | 0.004834257 | 0.4026466 | 0.2964678
453 | 446 | 24 | 79 | 162 | 11.64 | 967 | 712 | 3 | 25.02108404 | 2401.64 | 0.1857064 | 0.009993171 | 0.03289419 | 0.06745391 | 0.004846688 | 0.4026415 | 0.2964641
454 | 446 | 24 | 79 | 162 | 11.64 | 967 | 712 | 3 | 23.34565736 | 2401.64 | 0.1857064 | 0.009993171 | 0.03289419 | 0.06745391 | 0.004846688 | 0.4026415 | 0.2964641
455 | 446 | 24 | 79 | 162 | 11.61 | 967 | 712 | 7 | 52.00717468 | 2401.61 | 0.1857088 | 0.009993296 | 0.0328946 | 0.06745475 | 0.004834257 | 0.4026466 | 0.2964678
456 | 446 | 24 | 79 | 162 | 11.64 | 967 | 712 | 7 | 38.01770664 | 2401.64 | 0.1857064 | 0.009993171 | 0.03289419 | 0.06745391 | 0.004846688 | 0.4026415 | 0.2964641
457 | 446 | 24 | 79 | 162 | 11.64 | 967 | 712 | 7 | 39.300132 | 2401.64 | 0.1857064 | 0.009993171 | 0.03289419 | 0.06745391 | 0.004846688 | 0.4026415 | 0.2964641
458 | 446 | 24 | 79 | 162 | 11.61 | 967 | 712 | 56 | 61.06688932 | 2401.61 | 0.1857088 | 0.009993296 | 0.0328946 | 0.06745475 | 0.004834257 | 0.4026466 | 0.2964678
459 | 446 | 24 | 79 | 162 | 11.64 | 967 | 712 | 56 | 56.14403068 | 2401.64 | 0.1857064 | 0.009993171 | 0.03289419 | 0.06745391 | 0.004846688 | 0.4026415 | 0.2964641
460 | 446 | 24 | 79 | 162 | 11.64 | 967 | 712 | 56 | 55.25460664 | 2401.64 | 0.1857064 | 0.009993171 | 0.03289419 | 0.06745391 | 0.004846688 | 0.4026415 | 0.2964641
461 | 446 | 24 | 79 | 162 | 10.3 | 967 | 712 | 56 | 54.76507868 | 2400.3 | 0.1858101 | 0.00999875 | 0.03291255 | 0.06749156 | 0.00429113 | 0.4028663 | 0.2966296
462 | 387 | 20 | 94 | 157 | 14.32 | 938 | 845 | 28 | 50.23522136 | 2455.32 | 0.1576169 | 0.008145578 | 0.03828422 | 0.06394279 | 0.005832234 | 0.3820276 | 0.3441507
463 | 387 | 20 | 94 | 157 | 13.93 | 938 | 845 | 28 | 46.68441996 | 2454.93 | 0.157642 | 0.008146872 | 0.0382903 | 0.06395294 | 0.005674296 | 0.3820883 | 0.3442053
464 | 387 | 20 | 94 | 157 | 11.61 | 938 | 845 | 28 | 46.68441996 | 2452.61 | 0.1577911 | 0.008154578 | 0.03832652 | 0.06401344 | 0.004733733 | 0.3824497 | 0.3445309
465 | 387 | 20 | 94 | 157 | 14.32 | 938 | 845 | 3 | 22.752708 | 2455.32 | 0.1576169 | 0.008145578 | 0.03828422 | 0.06394279 | 0.005832234 | 0.3820276 | 0.3441507
466 | 387 | 20 | 94 | 157 | 13.93 | 938 | 845 | 3 | 25.510612 | 2454.93 | 0.157642 | 0.008146872 | 0.0382903 | 0.06395294 | 0.005674296 | 0.3820883 | 0.3442053
467 | 387 | 20 | 94 | 157 | 11.61 | 938 | 845 | 3 | 34.77027468 | 2452.61 | 0.1577911 | 0.008154578 | 0.03832652 | 0.06401344 | 0.004733733 | 0.3824497 | 0.3445309
468 | 387 | 20 | 94 | 157 | 14.32 | 938 | 845 | 7 | 36.83870268 | 2455.32 | 0.1576169 | 0.008145578 | 0.03828422 | 0.06394279 | 0.005832234 | 0.3820276 | 0.3441507
469 | 387 | 20 | 94 | 157 | 13.93 | 938 | 845 | 7 | 45.89841732 | 2454.93 | 0.157642 | 0.008146872 | 0.0382903 | 0.06395294 | 0.005674296 | 0.3820883 | 0.3442053
470 | 387 | 20 | 94 | 157 | 11.61 | 938 | 845 | 7 | 41.66503468 | 2452.61 | 0.1577911 | 0.008154578 | 0.03832652 | 0.06401344 | 0.004733733 | 0.3824497 | 0.3445309
471 | 387 | 20 | 94 | 157 | 14.32 | 938 | 845 | 56 | 56.33708396 | 2455.32 | 0.1576169 | 0.008145578 | 0.03828422 | 0.06394279 | 0.005832234 | 0.3820276 | 0.3441507
472 | 387 | 20 | 94 | 157 | 13.93 | 938 | 845 | 56 | 47.96684532 | 2454.93 | 0.157642 | 0.008146872 | 0.0382903 | 0.06395294 | 0.005674296 | 0.3820883 | 0.3442053
473 | 387 | 20 | 94 | 157 | 11.61 | 938 | 845 | 56 | 61.45989064 | 2452.61 | 0.1577911 | 0.008154578 | 0.03832652 | 0.06401344 | 0.004733733 | 0.3824497 | 0.3445309
474 | 355 | 19 | 97 | 145 | 13.13 | 967 | 871 | 28 | 44.02993736 | 2467.13 | 0.1438919 | 0.007701256 | 0.03931694 | 0.05877274 | 0.005321973 | 0.3919534 | 0.3530418
475 | 355 | 19 | 97 | 145 | 12.25 | 967 | 871 | 28 | 55.45455468 | 2466.25 | 0.1439432 | 0.007704004 | 0.03933097 | 0.05879372 | 0.004967055 | 0.3920933 | 0.3531678
476 | 491 | 26 | 123 | 210 | 3.93 | 882 | 699 | 28 | 55.55108132 | 2434.93 | 0.2016485 | 0.01067793 | 0.0505148 | 0.08624478 | 0.001614009 | 0.3622281 | 0.2870719
477 | 491 | 26 | 123 | 201 | 3.93 | 822 | 699 | 28 | 57.915984 | 2365.93 | 0.2075294 | 0.01098934 | 0.05198801 | 0.08495602 | 0.00166108 | 0.3474321 | 0.2954441
478 | 491 | 26 | 123 | 210 | 3.93 | 882 | 699 | 3 | 25.60911 | 2434.93 | 0.2016485 | 0.01067793 | 0.0505148 | 0.08624478 | 0.001614009 | 0.3622281 | 0.2870719
479 | 491 | 26 | 123 | 210 | 3.93 | 882 | 699 | 7 | 33.48883 | 2434.93 | 0.2016485 | 0.01067793 | 0.0505148 | 0.08624478 | 0.001614009 | 0.3622281 | 0.2870719
480 | 491 | 26 | 123 | 210 | 3.93 | 882 | 699 | 56 | 59.59043 | 2434.93 | 0.2016485 | 0.01067793 | 0.0505148 | 0.08624478 | 0.001614009 | 0.3622281 | 0.2870719
481 | 491 | 26 | 123 | 201 | 3.93 | 822 | 699 | 3 | 29.54897 | 2365.93 | 0.2075294 | 0.01098934 | 0.05198801 | 0.08495602 | 0.00166108 | 0.3474321 | 0.2954441
482 | 491 | 26 | 123 | 201 | 3.93 | 822 | 699 | 7 | 37.92118 | 2365.93 | 0.2075294 | 0.01098934 | 0.05198801 | 0.08495602 | 0.00166108 | 0.3474321 | 0.2954441
483 | 491 | 26 | 123 | 201 | 3.93 | 822 | 699 | 56 | 61.85585 | 2365.93 | 0.2075294 | 0.01098934 | 0.05198801 | 0.08495602 | 0.00166108 | 0.3474321 | 0.2954441
484 | 424 | 22 | 132 | 178 | 8.48 | 822 | 750 | 28 | 62.05284 | 2336.48 | 0.1814696 | 0.009415873 | 0.05649524 | 0.07618298 | 0.003629391 | 0.3518113 | 0.3209957
485 | 424 | 22 | 132 | 178 | 8.48 | 882 | 750 | 3 | 32.01139 | 2396.48 | 0.1769262 | 0.009180131 | 0.05508079 | 0.0742756 | 0.003538523 | 0.3680398 | 0.312959
486 | 424 | 22 | 132 | 168 | 8.92 | 822 | 750 | 28 | 72.09850532 | 2326.92 | 0.1822151 | 0.009454558 | 0.05672735 | 0.07219844 | 0.003833393 | 0.3532567 | 0.3223145
487 | 424 | 22 | 132 | 178 | 8.48 | 822 | 750 | 7 | 39.00464 | 2336.48 | 0.1814696 | 0.009415873 | 0.05649524 | 0.07618298 | 0.003629391 | 0.3518113 | 0.3209957
488 | 424 | 22 | 132 | 178 | 8.48 | 822 | 750 | 56 | 65.69721 | 2336.48 | 0.1814696 | 0.009415873 | 0.05649524 | 0.07618298 | 0.003629391 | 0.3518113 | 0.3209957
489 | 424 | 22 | 132 | 168 | 8.92 | 822 | 750 | 3 | 32.10988 | 2326.92 | 0.1822151 | 0.009454558 | 0.05672735 | 0.07219844 | 0.003833393 | 0.3532567 | 0.3223145
490 | 424 | 22 | 132 | 168 | 8.92 | 822 | 750 | 7 | 40.2851 | 2326.92 | 0.1822151 | 0.009454558 | 0.05672735 | 0.07219844 | 0.003833393 | 0.3532567 | 0.3223145
491 | 424 | 22 | 132 | 168 | 8.92 | 822 | 750 | 56 | 74.36491 | 2326.92 | 0.1822151 | 0.009454558 | 0.05672735 | 0.07219844 | 0.003833393 | 0.3532567 | 0.3223145
492 | 202 | 11 | 141 | 206 | 1.72 | 942 | 801 | 28 | 21.96670536 | 2304.72 | 0.08764622 | 0.004772814 | 0.0611788 | 0.08938179 | 0.0007462946 | 0.4087264 | 0.3475476
493 | 202 | 11 | 141 | 206 | 1.72 | 942 | 801 | 3 | 9.849657 | 2304.72 | 0.08764622 | 0.004772814 | 0.0611788 | 0.08938179 | 0.0007462946 | 0.4087264 | 0.3475476
494 | 202 | 11 | 141 | 206 | 1.72 | 942 | 801 | 7 | 15.06998 | 2304.72 | 0.08764622 | 0.004772814 | 0.0611788 | 0.08938179 | 0.0007462946 | 0.4087264 | 0.3475476
495 | 202 | 11 | 141 | 206 | 1.72 | 942 | 801 | 56 | 23.24519 | 2304.72 | 0.08764622 | 0.004772814 | 0.0611788 | 0.08938179 | 0.0007462946 | 0.4087264 | 0.3475476
496 | 284 | 15 | 141 | 179 | 5.46 | 842 | 801 | 28 | 43.73346268 | 2267.46 | 0.1252503 | 0.006615332 | 0.06218412 | 0.07894296 | 0.002407981 | 0.3713406 | 0.3532587
497 | 284 | 15 | 141 | 179 | 5.46 | 842 | 801 | 3 | 13.39553 | 2267.46 | 0.1252503 | 0.006615332 | 0.06218412 | 0.07894296 | 0.002407981 | 0.3713406 | 0.3532587
498 | 284 | 15 | 141 | 179 | 5.46 | 842 | 801 | 7 | 24.13166 | 2267.46 | 0.1252503 | 0.006615332 | 0.06218412 | 0.07894296 | 0.002407981 | 0.3713406 | 0.3532587
499 | 284 | 15 | 141 | 179 | 5.46 | 842 | 801 | 56 | 44.52045 | 2267.46 | 0.1252503 | 0.006615332 | 0.06218412 | 0.07894296 | 0.002407981 | 0.3713406 | 0.3532587
500 | 359 | 19 | 141 | 154 | 10.91 | 942 | 801 | 28 | 62.93536928 | 2426.91 | 0.1479247 | 0.007828885 | 0.05809857 | 0.06345518 | 0.004495428 | 0.3881479 | 0.3300493
501 | 359 | 19 | 141 | 154 | 10.91 | 942 | 801 | 28 | 59.49488404 | 2426.91 | 0.1479247 | 0.007828885 | 0.05809857 | 0.06345518 | 0.004495428 | 0.3881479 | 0.3300493
502 | 359 | 19 | 141 | 154 | 10.91 | 942 | 801 | 3 | 25.11663 | 2426.91 | 0.1479247 | 0.007828885 | 0.05809857 | 0.06345518 | 0.004495428 | 0.3881479 | 0.3300493
503 | 359 | 19 | 141 | 154 | 10.91 | 942 | 801 | 3 | 23.63918 | 2426.91 | 0.1479247 | 0.007828885 | 0.05809857 | 0.06345518 | 0.004495428 | 0.3881479 | 0.3300493
504 | 359 | 19 | 141 | 154 | 10.91 | 942 | 801 | 7 | 35.75426 | 2426.91 | 0.1479247 | 0.007828885 | 0.05809857 | 0.06345518 | 0.004495428 | 0.3881479 | 0.3300493
505 | 359 | 19 | 141 | 154 | 10.91 | 942 | 801 | 7 | 38.610656 | 2426.91 | 0.1479247 | 0.007828885 | 0.05809857 | 0.06345518 | 0.004495428 | 0.3881479 | 0.3300493
506 | 359 | 19 | 141 | 154 | 10.91 | 942 | 801 | 56 | 68.75061 | 2426.91 | 0.1479247 | 0.007828885 | 0.05809857 | 0.06345518 | 0.004495428 | 0.3881479 | 0.3300493
507 | 359 | 19 | 141 | 154 | 10.91 | 942 | 801 | 56 | 66.78068 | 2426.91 | 0.1479247 | 0.007828885 | 0.05809857 | 0.06345518 | 0.004495428 | 0.3881479 | 0.3300493
508 | 436 | 0 | 0 | 218 | 0 | 838.4 | 719.7 | 28 | 23.84897484 | 2212.1 | 0.1970978 | 0 | 0 | 0.09854889 | 0 | 0.3790064 | 0.325347
509 | 289 | 0 | 0 | 192 | 0 | 913.2 | 895.3 | 90 | 32.06822 | 2289.5 | 0.1262284 | 0 | 0 | 0.08386111 | 0 | 0.3988644 | 0.3910461
510 | 289 | 0 | 0 | 192 | 0 | 913.2 | 895.3 | 3 | 11.6549 | 2289.5 | 0.1262284 | 0 | 0 | 0.08386111 | 0 | 0.3988644 | 0.3910461
511 | 393 | 0 | 0 | 192 | 0 | 940.6 | 785.6 | 3 | 19.19915 | 2311.2 | 0.1700415 | 0 | 0 | 0.08307373 | 0 | 0.4069747 | 0.33991
512 | 393 | 0 | 0 | 192 | 0 | 940.6 | 785.6 | 90 | 48.84662 | 2311.2 | 0.1700415 | 0 | 0 | 0.08307373 | 0 | 0.4069747 | 0.33991
513 | 393 | 0 | 0 | 192 | 0 | 940.6 | 785.6 | 28 | 39.60488 | 2311.2 | 0.1700415 | 0 | 0 | 0.08307373 | 0 | 0.4069747 | 0.33991
514 | 480 | 0 | 0 | 192 | 0 | 936.2 | 712.2 | 28 | 43.94237 | 2320.4 | 0.2068609 | 0 | 0 | 0.08274435 | 0 | 0.4034649 | 0.3069298
515 | 480 | 0 | 0 | 192 | 0 | 936.2 | 712.2 | 7 | 34.56964 | 2320.4 | 0.2068609 | 0 | 0 | 0.08274435 | 0 | 0.4034649 | 0.3069298
516 | 480 | 0 | 0 | 192 | 0 | 936.2 | 712.2 | 90 | 54.31554 | 2320.4 | 0.2068609 | 0 | 0 | 0.08274435 | 0 | 0.4034649 | 0.3069298
517 | 480 | 0 | 0 | 192 | 0 | 936.2 | 712.2 | 3 | 24.40469 | 2320.4 | 0.2068609 | 0 | 0 | 0.08274435 | 0 | 0.4034649 | 0.3069298
518 | 333 | 0 | 0 | 192 | 0 | 931.2 | 842.6 | 3 | 15.61594 | 2298.8 | 0.1448582 | 0 | 0 | 0.08352184 | 0 | 0.4050809 | 0.3665391
519 | 255 | 0 | 0 | 192 | 0 | 889.8 | 945 | 90 | 21.85915 | 2281.8 | 0.1117539 | 0 | 0 | 0.0841441 | 0 | 0.3899553 | 0.4141467
520 | 255 | 0 | 0 | 192 | 0 | 889.8 | 945 | 7 | 10.22217 | 2281.8 | 0.1117539 | 0 | 0 | 0.0841441 | 0 | 0.3899553 | 0.4141467
521 | 289 | 0 | 0 | 192 | 0 | 913.2 | 895.3 | 7 | 14.5969 | 2289.5 | 0.1262284 | 0 | 0 | 0.08386111 | 0 | 0.3988644 | 0.3910461
522 | 255 | 0 | 0 | 192 | 0 | 889.8 | 945 | 28 | 18.74616 | 2281.8 | 0.1117539 | 0 | 0 | 0.0841441 | 0 | 0.3899553 | 0.4141467
523 | 333 | 0 | 0 | 192 | 0 | 931.2 | 842.6 | 28 | 31.96687 | 2298.8 | 0.1448582 | 0 | 0 | 0.08352184 | 0 | 0.4050809 | 0.3665391
524 | 333 | 0 | 0 | 192 | 0 | 931.2 | 842.6 | 7 | 23.40495 | 2298.8 | 0.1448582 | 0 | 0 | 0.08352184 | 0 | 0.4050809 | 0.3665391
525 | 289 | 0 | 0 | 192 | 0 | 913.2 | 895.3 | 28 | 25.57335 | 2289.5 | 0.1262284 | 0 | 0 | 0.08386111 | 0 | 0.3988644 | 0.3910461
526 | 333 | 0 | 0 | 192 | 0 | 931.2 | 842.6 | 90 | 41.6802 | 2298.8 | 0.1448582 | 0 | 0 | 0.08352184 | 0 | 0.4050809 | 0.3665391
527 | 393 | 0 | 0 | 192 | 0 | 940.6 | 785.6 | 7 | 27.74245 | 2311.2 | 0.1700415 | 0 | 0 | 0.08307373 | 0 | 0.4069747 | 0.33991
528 | 255 | 0 | 0 | 192 | 0 | 889.8 | 945 | 3 | 8.204074924 | 2281.8 | 0.1117539 | 0 | 0 | 0.0841441 | 0 | 0.3899553 | 0.4141467
529 | 158.8 | 238.2 | 0 | 185.7 | 0 | 1040.6 | 734.3 | 7 | 9.617500724 | 2357.6 | 0.06735663 | 0.101035 | 0 | 0.07876654 | 0 | 0.4413811 | 0.3114608
530 | 239.6 | 357.375 | 0 | 185.7 | 0 | 941.6 | 664.3 | 7 | 25.42236 | 2388.575 | 0.1003109 | 0.1496185 | 0 | 0.0777451 | 0 | 0.3942099 | 0.2781156
531 | 238.2 | 158.8 | 0 | 185.7 | 0 | 1040.6 | 734.3 | 7 | 15.69109 | 2357.6 | 0.101035 | 0.06735663 | 0 | 0.07876654 | 0 | 0.4413811 | 0.3114608
532 | 181.9 | 272.8 | 0 | 185.7 | 0 | 1012.4 | 714.3 | 28 | 27.9355 | 2367.1 | 0.07684508 | 0.1152465 | 0 | 0.07845042 | 0 | 0.4276963 | 0.3017616
533 | 193.5 | 290.2 | 0 | 185.7 | 0 | 998.2 | 704.3 | 28 | 32.62669 | 2371.9 | 0.08158017 | 0.1223492 | 0 | 0.07829166 | 0 | 0.420844 | 0.2969349
534 | 255.5 | 170.3 | 0 | 185.7 | 0 | 1026.6 | 724.3 | 7 | 17.23621 | 2362.4 | 0.1081527 | 0.07208771 | 0 | 0.0786065 | 0 | 0.4345581 | 0.306595
535 | 272.8 | 181.9 | 0 | 185.7 | 0 | 1012.4 | 714.3 | 7 | 19.76521 | 2367.1 | 0.1152465 | 0.07684508 | 0 | 0.07845042 | 0 | 0.4276963 | 0.3017616
536 | 239.6 | 357.375 | 0 | 185.7 | 0 | 941.6 | 664.3 | 28 | 39.43527 | 2388.575 | 0.1003109 | 0.1496185 | 0 | 0.0777451 | 0 | 0.3942099 | 0.2781156
537 | 220.8 | 147.2 | 0 | 185.7 | 0 | 1055 | 744.3 | 28 | 25.74503384 | 2353 | 0.09383765 | 0.06255844 | 0 | 0.07892053 | 0 | 0.4483638 | 0.3163196
538 | 397 | 0 | 0 | 185.7 | 0 | 1040.6 | 734.3 | 28 | 33.08244 | 2357.6 | 0.1683916 | 0 | 0 | 0.07876654 | 0 | 0.4413811 | 0.3114608
539 | 382.5 | 0 | 0 | 185.7 | 0 | 1047.8 | 739.3 | 7 | 24.06547 | 2355.3 | 0.1623997 | 0 | 0 | 0.07884346 | 0 | 0.444869 | 0.3138878
540 | 210.7 | 316.1 | 0 | 185.7 | 0 | 977 | 689.3 | 7 | 21.81985 | 2378.8 | 0.08857407 | 0.1328821 | 0 | 0.07806457 | 0 | 0.4107113 | 0.289768
541 | 158.8 | 238.2 | 0 | 185.7 | 0 | 1040.6 | 734.3 | 28 | 21.06625 | 2357.6 | 0.06735663 | 0.101035 | 0 | 0.07876654 | 0 | 0.4413811 | 0.3114608
542 | 295.8 | 0 | 0 | 185.7 | 0 | 1091.4 | 769.3 | 7 | 14.84373 | 2342.2 | 0.1262915 | 0 | 0 | 0.07928443 | 0 | 0.4659722 | 0.3284519
543 | 255.5 | 170.3 | 0 | 185.7 | 0 | 1026.6 | 724.3 | 28 | 32.05167 | 2362.4 | 0.1081527 | 0.07208771 | 0 | 0.0786065 | 0 | 0.4345581 | 0.306595
544 | 203.5 | 135.7 | 0 | 185.7 | 0 | 1076.2 | 759.3 | 7 | 11.95758 | 2360.4 | 0.0862142 | 0.05749026 | 0 | 0.07867311 | 0 | 0.4559397 | 0.3216828
545 | 397 | 0 | 0 | 185.7 | 0 | 1040.6 | 734.3 | 7 | 25.44787 | 2357.6 | 0.1683916 | 0 | 0 | 0.07876654 | 0 | 0.4413811 | 0.3114608
546 | 381.4 | 0 | 0 | 185.7 | 0 | 1104.6 | 784.3 | 28 | 22.48933 | 2456 | 0.1552932 | 0 | 0 | 0.07561075 | 0 | 0.4497557 | 0.3193404
547 | 295.8 | 0 | 0 | 185.7 | 0 | 1091.4 | 769.3 | 28 | 25.2169 | 2342.2 | 0.1262915 | 0 | 0 | 0.07928443 | 0 | 0.4659722 | 0.3284519
548 | 228 | 342.1 | 0 | 185.7 | 0 | 955.8 | 674.3 | 28 | 39.69934 | 2385.9 | 0.09556142 | 0.143384 | 0 | 0.07783226 | 0 | 0.4006035 | 0.2826187
549 | 220.8 | 147.2 | 0 | 185.7 | 0 | 1055 | 744.3 | 7 | 13.08901 | 2353 | 0.09383765 | 0.06255844 | 0 | 0.07892053 | 0 | 0.4483638 | 0.3163196
550 | 316.1 | 210.7 | 0 | 185.7 | 0 | 977 | 689.3 | 28 | 38.70028788 | 2378.8 | 0.1328821 | 0.08857407 | 0 | 0.07806457 | 0 | 0.4107113 | 0.289768
551 | 135.7 | 203.5 | 0 | 185.7 | 0 | 1076.2 | 759.3 | 7 | 7.507014688 | 2360.4 | 0.05749026 | 0.0862142 | 0 | 0.07867311 | 0 | 0.4559397 | 0.3216828
552 | 238.1 | 0 | 0 | 185.7 | 0 | 1118.8 | 789.3 | 28 | 17.57612 | 2331.9 | 0.1021056 | 0 | 0 | 0.07963463 | 0 | 0.4797804 | 0.3384794
553 | 339.2 | 0 | 0 | 185.7 | 0 | 1069.2 | 754.3 | 7 | 21.17932 | 2348.4 | 0.1444388 | 0 | 0 | 0.07907511 | 0 | 0.4552887 | 0.3211974
554 | 135.7 | 203.5 | 0 | 185.7 | 0 | 1076.2 | 759.3 | 28 | 18.19871902 | 2360.4 | 0.05749026 | 0.0862142 | 0 | 0.07867311 | 0 | 0.4559397 | 0.3216828
555 | 193.5 | 290.2 | 0 | 185.7 | 0 | 998.2 | 704.3 | 7 | 17.20036 | 2371.9 | 0.08158017 | 0.1223492 | 0 | 0.07829166 | 0 | 0.420844 | 0.2969349
556 | 203.5 | 135.7 | 0 | 185.7 | 0 | 1076.2 | 759.3 | 28 | 22.62998 | 2360.4 | 0.0862142 | 0.05749026 | 0 | 0.07867311 | 0 | 0.4559397 | 0.3216828
557 | 290.2 | 193.5 | 0 | 185.7 | 0 | 998.2 | 704.3 | 7 | 21.85915 | 2371.9 | 0.1223492 | 0.08158017 | 0 | 0.07829166 | 0 | 0.420844 | 0.2969349
558 | 181.9 | 272.8 | 0 | 185.7 | 0 | 1012.4 | 714.3 | 7 | 12.37264682 | 2367.1 | 0.07684508 | 0.1152465 | 0 | 0.07845042 | 0 | 0.4276963 | 0.3017616
559 | 170.3 | 155.5 | 0 | 185.7 | 0 | 1026.6 | 724.3 | 28 | 25.72642 | 2262.4 | 0.07527405 | 0.06873232 | 0 | 0.08208098 | 0 | 0.4537659 | 0.3201467
560 | 210.7 | 316.1 | 0 | 185.7 | 0 | 977 | 689.3 | 28 | 37.81362 | 2378.8 | 0.08857407 | 0.1328821 | 0 | 0.07806457 | 0 | 0.4107113 | 0.289768
561 | 228 | 342.1 | 0 | 185.7 | 0 | 955.8 | 674.3 | 7 | 21.91706 | 2385.9 | 0.09556142 | 0.143384 | 0 | 0.07783226 | 0 | 0.4006035 | 0.2826187
562 | 290.2 | 193.5 | 0 | 185.7 | 0 | 998.2 | 704.3 | 28 | 33.0431373 | 2371.9 | 0.1223492 | 0.08158017 | 0 | 0.07829166 | 0 | 0.420844 | 0.2969349
563 | 381.4 | 0 | 0 | 185.7 | 0 | 1104.6 | 784.3 | 7 | 14.54104884 | 2456 | 0.1552932 | 0 | 0 | 0.07561075 | 0 | 0.4497557 | 0.3193404
564 | 238.2 | 158.8 | 0 | 185.7 | 0 | 1040.6 | 734.3 | 28 | 26.91369566 | 2357.6 | 0.101035 | 0.06735663 | 0 | 0.07876654 | 0 | 0.4413811 | 0.3114608
565 | 186.2 | 124.1 | 0 | 185.7 | 0 | 1083.4 | 764.3 | 7 | 7.995853172 | 2343.7 | 0.07944703 | 0.05295046 | 0 | 0.07923369 | 0 | 0.4622605 | 0.3261083
566 | 339.2 | 0 | 0 | 185.7 | 0 | 1069.2 | 754.3 | 28 | 31.89999 | 2348.4 | 0.1444388 | 0 | 0 | 0.07907511 | 0 | 0.4552887 | 0.3211974
567 | 238.1 | 0 | 0 | 185.7 | 0 | 1118.8 | 789.3 | 7 | 10.33593 | 2331.9 | 0.1021056 | 0 | 0 | 0.07963463 | 0 | 0.4797804 | 0.3384794
568 | 252.5 | 0 | 0 | 185.7 | 0 | 1111.6 | 784.3 | 28 | 19.76521 | 2334.1 | 0.1081787 | 0 | 0 | 0.07955957 | 0 | 0.4762435 | 0.3360182
569 | 382.5 | 0 | 0 | 185.7 | 0 | 1047.8 | 739.3 | 28 | 37.43786 | 2355.3 | 0.1623997 | 0 | 0 | 0.07884346 | 0 | 0.444869 | 0.3138878
570 | 252.5 | 0 | 0 | 185.7 | 0 | 1111.6 | 784.3 | 7 | 11.48391 | 2334.1 | 0.1081787 | 0 | 0 | 0.07955957 | 0 | 0.4762435 | 0.3360182
571 | 316.1 | 210.7 | 0 | 185.7 | 0 | 977 | 689.3 | 7 | 24.43779 | 2378.8 | 0.1328821 | 0.08857407 | 0 | 0.07806457 | 0 | 0.4107113 | 0.289768
572 | 186.2 | 124.1 | 0 | 185.7 | 0 | 1083.4 | 764.3 | 28 | 17.59681 | 2343.7 | 0.07944703 | 0.05295046 | 0 | 0.07923369 | 0 | 0.4622605 | 0.3261083
573 | 170.3 | 155.5 | 0 | 185.7 | 0 | 1026.6 | 724.3 | 7 | 10.73031 | 2262.4 | 0.07527405 | 0.06873232 | 0 | 0.08208098 | 0 | 0.4537659 | 0.3201467
574 | 272.8 | 181.9 | 0 | 185.7 | 0 | 1012.4 | 714.3 | 28 | 31.38150014 | 2367.1 | 0.1152465 | 0.07684508 | 0 | 0.07845042 | 0 | 0.4276963 | 0.3017616
575 | 339 | 0 | 0 | 197 | 0 | 968 | 781 | 3 | 13.22414968 | 2285 | 0.1483589 | 0 | 0 | 0.08621444 | 0 | 0.4236324 | 0.3417943
576 | 339 | 0 | 0 | 197 | 0 | 968 | 781 | 7 | 20.96696516 | 2285 | 0.1483589 | 0 | 0 | 0.08621444 | 0 | 0.4236324 | 0.3417943
577 | 339 | 0 | 0 | 197 | 0 | 968 | 781 | 14 | 27.04124872 | 2285 | 0.1483589 | 0 | 0 | 0.08621444 | 0 | 0.4236324 | 0.3417943
578 | 339 | 0 | 0 | 197 | 0 | 968 | 781 | 28 | 32.03994972 | 2285 | 0.1483589 | 0 | 0 | 0.08621444 | 0 | 0.4236324 | 0.3417943
579 | 339 | 0 | 0 | 197 | 0 | 968 | 781 | 90 | 35.17017076 | 2285 | 0.1483589 | 0 | 0 | 0.08621444 | 0 | 0.4236324 | 0.3417943
580 | 339 | 0 | 0 | 197 | 0 | 968 | 781 | 180 | 36.44570136 | 2285 | 0.1483589 | 0 | 0 | 0.08621444 | 0 | 0.4236324 | 0.3417943
581 | 339 | 0 | 0 | 197 | 0 | 968 | 781 | 365 | 38.89334116 | 2285 | 0.1483589 | 0 | 0 | 0.08621444 | 0 | 0.4236324 | 0.3417943
582 | 236 | 0 | 0 | 194 | 0 | 968 | 885 | 3 | 6.46728488 | 2283 | 0.1033728 | 0 | 0 | 0.08497591 | 0 | 0.4240035 | 0.3876478
583 | 236 | 0 | 0 | 194 | 0 | 968 | 885 | 14 | 12.83804312 | 2283 | 0.1033728 | 0 | 0 | 0.08497591 | 0 | 0.4240035 | 0.3876478
584 | 236 | 0 | 0 | 194 | 0 | 968 | 885 | 28 | 18.41590396 | 2283 | 0.1033728 | 0 | 0 | 0.08497591 | 0 | 0.4240035 | 0.3876478
585 | 236 | 0 | 0 | 194 | 0 | 968 | 885 | 90 | 21.94602108 | 2283 | 0.1033728 | 0 | 0 | 0.08497591 | 0 | 0.4240035 | 0.3876478
586 | 236 | 0 | 0 | 193 | 0 | 968 | 885 | 180 | 24.10408096 | 2282 | 0.1034181 | 0 | 0 | 0.08457493 | 0 | 0.4241893 | 0.3878177
587 | 236 | 0 | 0 | 193 | 0 | 968 | 885 | 365 | 25.08313688 | 2282 | 0.1034181 | 0 | 0 | 0.08457493 | 0 | 0.4241893 | 0.3878177
588 | 277 | 0 | 0 | 191 | 0 | 968 | 856 | 14 | 21.26343984 | 2292 | 0.1208551 | 0 | 0 | 0.08333333 | 0 | 0.4223386 | 0.3734729
589 | 277 | 0 | 0 | 191 | 0 | 968 | 856 | 28 | 25.96566616 | 2292 | 0.1208551 | 0 | 0 | 0.08333333 | 0 | 0.4223386 | 0.3734729
590 | 277 | 0 | 0 | 191 | 0 | 968 | 856 | 3 | 11.36256448 | 2292 | 0.1208551 | 0 | 0 | 0.08333333 | 0 | 0.4223386 | 0.3734729
591 | 277 | 0 | 0 | 191 | 0 | 968 | 856 | 90 | 31.25394708 | 2292 | 0.1208551 | 0 | 0 | 0.08333333 | 0 | 0.4223386 | 0.3734729
592 | 277 | 0 | 0 | 191 | 0 | 968 | 856 | 180 | 32.32952964 | 2292 | 0.1208551 | 0 | 0 | 0.08333333 | 0 | 0.4223386 | 0.3734729
593 | 277 | 0 | 0 | 191 | 0 | 968 | 856 | 360 | 33.70158688 | 2292 | 0.1208551 | 0 | 0 | 0.08333333 | 0 | 0.4223386 | 0.3734729
594 | 254 | 0 | 0 | 198 | 0 | 968 | 863 | 3 | 9.307926 | 2283 | 0.1112571 | 0 | 0 | 0.08672799 | 0 | 0.4240035 | 0.3780114
595 | 254 | 0 | 0 | 198 | 0 | 968 | 863 | 90 | 26.94472208 | 2283 | 0.1112571 | 0 | 0 | 0.08672799 | 0 | 0.4240035 | 0.3780114
596 | 254 | 0 | 0 | 198 | 0 | 968 | 863 | 180 | 27.62730332 | 2283 | 0.1112571 | 0 | 0 | 0.08672799 | 0 | 0.4240035 | 0.3780114
597 | 254 | 0 | 0 | 198 | 0 | 968 | 863 | 365 | 29.7853632 | 2283 | 0.1112571 | 0 | 0 | 0.08672799 | 0 | 0.4240035 | 0.3780114
598 | 307 | 0 | 0 | 193 | 0 | 968 | 812 | 180 | 34.48758952 | 2280 | 0.1346491 | 0 | 0 | 0.08464912 | 0 | 0.4245614 | 0.3561404
599 | 307 | 0 | 0 | 193 | 0 | 968 | 812 | 365 | 36.14922668 | 2280 | 0.1346491 | 0 | 0 | 0.08464912 | 0 | 0.4245614 | 0.3561404
600 | 307 | 0 | 0 | 193 | 0 | 968 | 812 | 3 | 12.54156844 | 2280 | 0.1346491 | 0 | 0 | 0.08464912 | 0 | 0.4245614 | 0.3561404
601 | 307 | 0 | 0 | 193 | 0 | 968 | 812 | 28 | 27.53077668 | 2280 | 0.1346491 | 0 | 0 | 0.08464912 | 0 | 0.4245614 | 0.3561404
602 | 307 | 0 | 0 | 193 | 0 | 968 | 812 | 90 | 32.922479 | 2280 | 0.1346491 | 0 | 0 | 0.08464912 | 0 | 0.4245614 | 0.3561404
603 | 236 | 0 | 0 | 193 | 0 | 968 | 885 | 7 | 9.99050724 | 2282 | 0.1034181 | 0 | 0 | 0.08457493 | 0 | 0.4241893 | 0.3878177
604 | 200 | 0 | 0 | 180 | 0 | 1125 | 845 | 7 | 7.83934212 | 2350 | 0.08510638 | 0 | 0 | 0.07659574 | 0 | 0.4787234 | 0.3595745
605 | 200 | 0 | 0 | 180 | 0 | 1125 | 845 | 28 | 12.24509376 | 2350 | 0.08510638 | 0 | 0 | 0.07659574 | 0 | 0.4787234 | 0.3595745
606 | 225 | 0 | 0 | 181 | 0 | 1113 | 833 | 7 | 11.1695112 | 2352 | 0.09566327 | 0 | 0 | 0.07695578 | 0 | 0.4732143 | 0.3541667
607 | 225 | 0 | 0 | 181 | 0 | 1113 | 833 | 28 | 17.3403214 | 2352 | 0.09566327 | 0 | 0 | 0.07695578 | 0 | 0.4732143 | 0.3541667
608 | 325 | 0 | 0 | 184 | 0 | 1063 | 783 | 7 | 17.54026944 | 2355 | 0.1380042 | 0 | 0 | 0.07813163 | 0 | 0.45138 | 0.3324841
609 | 325 | 0 | 0 | 184 | 0 | 1063 | 783 | 28 | 30.57136584 | 2355 | 0.1380042 | 0 | 0 | 0.07813163 | 0 | 0.45138 | 0.3324841
610 | 275 | 0 | 0 | 183 | 0 | 1088 | 808 | 7 | 14.2032056 | 2354 | 0.1168224 | 0 | 0 | 0.07774002 | 0 | 0.462192 | 0.3432455
611 | 275 | 0 | 0 | 183 | 0 | 1088 | 808 | 28 | 24.49708228 | 2354 | 0.1168224 | 0 | 0 | 0.07774002 | 0 | 0.462192 | 0.3432455
612 | 300 | 0 | 0 | 184 | 0 | 1075 | 795 | 7 | 15.57526284 | 2354 | 0.1274427 | 0 | 0 | 0.07816483 | 0 | 0.4566695 | 0.337723
613 | 300 | 0 | 0 | 184 | 0 | 1075 | 795 | 28 | 26.84819544 | 2354 | 0.1274427 | 0 | 0 | 0.07816483 | 0 | 0.4566695 | 0.337723
614 | 375 | 0 | 0 | 186 | 0 | 1038 | 758 | 7 | 26.0621928 | 2357 | 0.1591006 | 0 | 0 | 0.07891387 | 0 | 0.4403903 | 0.3215952
615 | 375 | 0 | 0 | 186 | 0 | 1038 | 758 | 28 | 38.21075992 | 2357 | 0.1591006 | 0 | 0 | 0.07891387 | 0 | 0.4403903 | 0.3215952
616 | 400 | 0 | 0 | 187 | 0 | 1025 | 745 | 28 | 43.69898888 | 2357 | 0.1697073 | 0 | 0 | 0.07933814 | 0 | 0.4348748 | 0.3160798
617 | 400 | 0 | 0 | 187 | 0 | 1025 | 745 | 7 | 30.14389072 | 2357 | 0.1697073 | 0 | 0 | 0.07933814 | 0 | 0.4348748 | 0.3160798
618 | 250 | 0 | 0 | 182 | 0 | 1100 | 820 | 7 | 12.73462172 | 2352 | 0.1062925 | 0 | 0 | 0.07738095 | 0 | 0.4676871 | 0.3486395
619 | 250 | 0 | 0 | 182 | 0 | 1100 | 820 | 28 | 20.87043852 | 2352 | 0.1062925 | 0 | 0 | 0.07738095 | 0 | 0.4676871 | 0.3486395
620 | 350 | 0 | 0 | 186 | 0 | 1050 | 770 | 7 | 20.27748916 | 2356 | 0.1485569 | 0 | 0 | 0.07894737 | 0 | 0.4456706 | 0.3268251
621 | 350 | 0 | 0 | 186 | 0 | 1050 | 770 | 28 | 34.29453624 | 2356 | 0.1485569 | 0 | 0 | 0.07894737 | 0 | 0.4456706 | 0.3268251
622 | 203.5 | 305.3 | 0 | 203.5 | 0 | 963.4 | 630 | 7 | 19.53906 | 2305.7 | 0.08825953 | 0.132411 | 0 | 0.08825953 | 0 | 0.4178341 | 0.2732359
623 | 250.2 | 166.8 | 0 | 203.5 | 0 | 977.6 | 694.1 | 90 | 47.7145 | 2292.2 | 0.1091528 | 0.07276852 | 0 | 0.08877934 | 0 | 0.4264898 | 0.3028095
624 | 157 | 236 | 0 | 192 | 0 | 935.4 | 781.2 | 90 | 43.377 | 2301.6 | 0.06821342 | 0.1025374 | 0 | 0.08342023 | 0 | 0.4064129 | 0.3394161
625 | 141.3 | 212 | 0 | 203.5 | 0 | 971.8 | 748.5 | 28 | 29.89223198 | 2277.1 | 0.06205261 | 0.09310087 | 0 | 0.08936806 | 0 | 0.4267709 | 0.3287076
626 | 166.8 | 250.2 | 0 | 203.5 | 0 | 975.6 | 692.6 | 3 | 6.902344236 | 2288.7 | 0.0728798 | 0.1093197 | 0 | 0.0889151 | 0 | 0.4262682 | 0.3026172
627 | 122.6 | 183.9 | 0 | 203.5 | 0 | 958.2 | 800.1 | 90 | 33.19206 | 2268.3 | 0.05404929 | 0.08107393 | 0 | 0.08971476 | 0 | 0.4224309 | 0.3527311
628 | 183.9 | 122.6 | 0 | 203.5 | 0 | 959.2 | 800 | 3 | 4.903553312 | 2269.2 | 0.08104178 | 0.05402785 | 0 | 0.08967918 | 0 | 0.422704 | 0.3525472
629 | 102 | 153 | 0 | 192 | 0 | 887 | 942 | 3 | 4.565020596 | 2276 | 0.04481547 | 0.0672232 | 0 | 0.08435852 | 0 | 0.3897188 | 0.413884
630 | 102 | 153 | 0 | 192 | 0 | 887 | 942 | 90 | 25.46097 | 2276 | 0.04481547 | 0.0672232 | 0 | 0.08435852 | 0 | 0.3897188 | 0.413884
631 | 122.6 | 183.9 | 0 | 203.5 | 0 | 958.2 | 800.1 | 28 | 24.29093 | 2268.3 | 0.05404929 | 0.08107393 | 0 | 0.08971476 | 0 | 0.4224309 | 0.3527311
632 | 166.8 | 250.2 | 0 | 203.5 | 0 | 975.6 | 692.6 | 28 | 33.94773 | 2288.7 | 0.0728798 | 0.1093197 | 0 | 0.0889151 | 0 | 0.4262682 | 0.3026172
633 | 200 | 133 | 0 | 192 | 0 | 965.4 | 806.2 | 3 | 11.41427518 | 2296.6 | 0.08708526 | 0.0579117 | 0 | 0.08360185 | 0 | 0.4203605 | 0.3510407
634 | 108.3 | 162.4 | 0 | 203.5 | 0 | 938.2 | 849 | 28 | 20.59396 | 2261.4 | 0.04789069 | 0.07181392 | 0 | 0.0899885 | 0 | 0.4148757 | 0.3754311
635 | 305.3 | 203.5 | 0 | 203.5 | 0 | 965.4 | 631 | 7 | 25.89396 | 2308.7 | 0.1322389 | 0.08814484 | 0 | 0.08814484 | 0 | 0.4181574 | 0.273314
636 | 108.3 | 162.4 | 0 | 203.5 | 0 | 938.2 | 849 | 90 | 29.23171 | 2261.4 | 0.04789069 | 0.07181392 | 0 | 0.0899885 | 0 | 0.4148757 | 0.3754311
637 | 116 | 173 | 0 | 192 | 0 | 909.8 | 891.9 | 90 | 31.02366 | 2282.7 | 0.05081701 | 0.07578744 | 0 | 0.08411092 | 0 | 0.3985631 | 0.3907215
638 | 141.3 | 212 | 0 | 203.5 | 0 | 971.8 | 748.5 | 7 | 10.3938507 | 2277.1 | 0.06205261 | 0.09310087 | 0 | 0.08936806 | 0 | 0.4267709 | 0.3287076
639 | 157 | 236 | 0 | 192 | 0 | 935.4 | 781.2 | 28 | 33.66436 | 2301.6 | 0.06821342 | 0.1025374 | 0 | 0.08342023 | 0 | 0.4064129 | 0.3394161
640 | 133 | 200 | 0 | 192 | 0 | 927.4 | 839.2 | 28 | 27.87483 | 2291.6 | 0.05803805 | 0.08727527 | 0 | 0.08378426 | 0 | 0.4046954 | 0.366207
641 | 250.2 | 166.8 | 0 | 203.5 | 0 | 977.6 | 694.1 | 7 | 19.35014394 | 2292.2 | 0.1091528 | 0.07276852 | 0 | 0.08877934 | 0 | 0.4264898 | 0.3028095
642 | 173 | 116 | 0 | 192 | 0 | 946.8 | 856.8 | 7 | 11.39221 | 2284.6 | 0.07572442 | 0.05077475 | 0 | 0.08404097 | 0 | 0.414427 | 0.3750328
643 | 192 | 288 | 0 | 192 | 0 | 929.8 | 716.1 | 3 | 12.7884 | 2317.9 | 0.0828336 | 0.1242504 | 0 | 0.0828336 | 0 | 0.401139 | 0.3089434
644 | 192 | 288 | 0 | 192 | 0 | 929.8 | 716.1 | 28 | 39.32151 | 2317.9 | 0.0828336 | 0.1242504 | 0 | 0.0828336 | 0 | 0.401139 | 0.3089434
645 | 153 | 102 | 0 | 192 | 0 | 888 | 943.1 | 3 | 4.782205536 | 2278.1 | 0.06716123 | 0.04477415 | 0 | 0.08428076 | 0 | 0.3897985 | 0.4139853
646 | 288 | 192 | 0 | 192 | 0 | 932 | 717.8 | 3 | 16.10960674 | 2321.8 | 0.1240417 | 0.08269446 | 0 | 0.08269446 | 0 | 0.4014127 | 0.3091567
647 | 305.3 | 203.5 | 0 | 203.5 | 0 | 965.4 | 631 | 28 | 43.377 | 2308.7 | 0.1322389 | 0.08814484 | 0 | 0.08814484 | 0 | 0.4181574 | 0.273314
648 | 236 | 157 | 0 | 192 | 0 | 972.6 | 749.1 | 7 | 20.41607 | 2306.7 | 0.1023107 | 0.0680626 | 0 | 0.08323579 | 0 | 0.4216413 | 0.3247496
649 | 173 | 116 | 0 | 192 | 0 | 946.8 | 856.8 | 3 | 6.940954892 | 2284.6 | 0.07572442 | 0.05077475 | 0 | 0.08404097 | 0 | 0.414427 | 0.3750328
650 | 212 | 141.3 | 0 | 203.5 | 0 | 973.4 | 750 | 7 | 15.0305768 | 2280.2 | 0.0929743 | 0.06196825 | 0 | 0.08924656 | 0 | 0.4268924 | 0.3289185
651 | 236 | 157 | 0 | 192 | 0 | 972.6 | 749.1 | 3 | 13.5654403 | 2306.7 | 0.1023107 | 0.0680626 | 0 | 0.08323579 | 0 | 0.4216413 | 0.3247496
652 | 183.9 | 122.6 | 0 | 203.5 | 0 | 959.2 | 800 | 90 | 32.53292506 | 2269.2 | 0.08104178 | 0.05402785 | 0 | 0.08967918 | 0 | 0.422704 | 0.3525472
653 | 166.8 | 250.2 | 0 | 203.5 | 0 | 975.6 | 692.6 | 7 | 15.74832 | 2288.7 | 0.0728798 | 0.1093197 | 0 | 0.0889151 | 0 | 0.4262682 | 0.3026172
654 | 102 | 153 | 0 | 192 | 0 | 887 | 942 | 7 | 7.675936308 | 2276 | 0.04481547 | 0.0672232 | 0 | 0.08435852 | 0 | 0.3897188 | 0.413884
655 | 288 | 192 | 0 | 192 | 0 | 932 | 717.8 | 28 | 38.8044 | 2321.8 | 0.1240417 | 0.08269446 | 0 | 0.08269446 | 0 | 0.4014127 | 0.3091567
656 | 212 | 141.3 | 0 | 203.5 | 0 | 973.4 | 750 | 28 | 33.00384 | 2280.2 | 0.0929743 | 0.06196825 | 0 | 0.08924656 | 0 | 0.4268924 | 0.3289185
657 | 102 | 153 | 0 | 192 | 0 | 887 | 942 | 28 | 17.27551 | 2276 | 0.04481547 | 0.0672232 | 0 | 0.08435852 | 0 | 0.3897188 | 0.413884
658 | 173 | 116 | 0 | 192 | 0 | 946.8 | 856.8 | 28 | 24.28197 | 2284.6 | 0.07572442 | 0.05077475 | 0 | 0.08404097 | 0 | 0.414427 | 0.3750328
659 | 183.9 | 122.6 | 0 | 203.5 | 0 | 959.2 | 800 | 28 | 24.04616 | 2269.2 | 0.08104178 | 0.05402785 | 0 | 0.08967918 | 0 | 0.422704 | 0.3525472
660 | 133 | 200 | 0 | 192 | 0 | 927.4 | 839.2 | 90 | 36.58842 | 2291.6 | 0.05803805 | 0.08727527 | 0 | 0.08378426 | 0 | 0.4046954 | 0.366207
661 | 192 | 288 | 0 | 192 | 0 | 929.8 | 716.1 | 90 | 50.73233 | 2317.9 | 0.0828336 | 0.1242504 | 0 | 0.0828336 | 0 | 0.401139 | 0.3089434
662 | 133 | 200 | 0 | 192 | 0 | 927.4 | 839.2 | 7 | 13.66404 | 2291.6 | 0.05803805 | 0.08727527 | 0 | 0.08378426 | 0 | 0.4046954 | 0.366207
663 | 305.3 | 203.5 | 0 | 203.5 | 0 | 965.4 | 631 | 3 | 14.14391 | 2308.7 | 0.1322389 | 0.08814484 | 0 | 0.08814484 | 0 | 0.4181574 | 0.273314
664 | 236 | 157 | 0 | 192 | 0 | 972.6 | 749.1 | 90 | 47.78207 | 2306.7 | 0.1023107 | 0.0680626 | 0 | 0.08323579 | 0 | 0.4216413 | 0.3247496
665 | 108.3 | 162.4 | 0 | 203.5 | 0 | 938.2 | 849 | 3 | 2.331807832 | 2261.4 | 0.04789069 | 0.07181392 | 0 | 0.0899885 | 0 | 0.4148757 | 0.3754311
666 | 157 | 236 | 0 | 192 | 0 | 935.4 | 781.2 | 7 | 16.8894 | 2301.6 | 0.06821342 | 0.1025374 | 0 | 0.08342023 | 0 | 0.4064129 | 0.3394161
667 | 288 | 192 | 0 | 192 | 0 | 932 | 717.8 | 7 | 23.52354 | 2321.8 | 0.1240417 | 0.08269446 | 0 | 0.08269446 | 0 | 0.4014127 | 0.3091567
668 | 212 | 141.3 | 0 | 203.5 | 0 | 973.4 | 750 | 3 | 6.8085755 | 2280.2 | 0.0929743 | 0.06196825 | 0 | 0.08924656 | 0 | 0.4268924 | 0.3289185
669 | 212 | 141.3 | 0 | 203.5 | 0 | 973.4 | 750 | 90 | 39.70002808 | 2280.2 | 0.0929743 | 0.06196825 | 0 | 0.08924656 | 0 | 0.4268924 | 0.3289185
670 | 153 | 102 | 0 | 192 | 0 | 888 | 943.1 | 28 | 17.96429718 | 2278.1 | 0.06716123 | 0.04477415 | 0 | 0.08428076 | 0 | 0.3897985 | 0.4139853
671 | 236 | 157 | 0 | 192 | 0 | 972.6 | 749.1 | 28 | 32.88455782 | 2306.7 | 0.1023107 | 0.0680626 | 0 | 0.08323579 | 0 | 0.4216413 | 0.3247496
672 | 116 | 173 | 0 | 192 | 0 | 909.8 | 891.9 | 28 | 22.34799 | 2282.7 | 0.05081701 | 0.07578744 | 0 | 0.08411092 | 0 | 0.3985631 | 0.3907215
673 | 183.9 | 122.6 | 0 | 203.5 | 0 | 959.2 | 800 | 7 | 10.78754 | 2269.2 | 0.08104178 | 0.05402785 | 0 | 0.08967918 | 0 | 0.422704 | 0.3525472
674 | 108.3 | 162.4 | 0 | 203.5 | 0 | 938.2 | 849 | 7 | 7.723510152 | 2261.4 | 0.04789069 | 0.07181392 | 0 | 0.0899885 | 0 | 0.4148757 | 0.3754311
675 | 203.5 | 305.3 | 0 | 203.5 | 0 | 963.4 | 630 | 28 | 41.68434 | 2305.7 | 0.08825953 | 0.132411 | 0 | 0.08825953 | 0 | 0.4178341 | 0.2732359
676 | 203.5 | 305.3 | 0 | 203.5 | 0 | 963.4 | 630 | 3 | 9.561653168 | 2305.7 | 0.08825953 | 0.132411 | 0 | 0.08825953 | 0 | 0.4178341 | 0.2732359
677 | 133 | 200 | 0 | 192 | 0 | 927.4 | 839.2 | 3 | 6.883728384 | 2291.6 | 0.05803805 | 0.08727527 | 0 | 0.08378426 | 0 | 0.4046954 | 0.366207
678 | 288 | 192 | 0 | 192 | 0 | 932 | 717.8 | 90 | 50.52687 | 2321.8 | 0.1240417 | 0.08269446 | 0 | 0.08269446 | 0 | 0.4014127 | 0.3091567
679 | 200 | 133 | 0 | 192 | 0 | 965.4 | 806.2 | 7 | 17.16588 | 2296.6 | 0.08708526 | 0.0579117 | 0 | 0.08360185 | 0 | 0.4203605 | 0.3510407
680 | 200 | 133 | 0 | 192 | 0 | 965.4 | 806.2 | 28 | 30.43968 | 2296.6 | 0.08708526 | 0.0579117 | 0 | 0.08360185 | 0 | 0.4203605 | 0.3510407
681 | 250.2 | 166.8 | 0 | 203.5 | 0 | 977.6 | 694.1 | 3 | 9.731264264 | 2292.2 | 0.1091528 | 0.07276852 | 0 | 0.08877934 | 0 | 0.4264898 | 0.3028095
682 | 122.6 | 183.9 | 0 | 203.5 | 0 | 958.2 | 800.1 | 3 | 3.31982694 | 2268.3 | 0.05404929 | 0.08107393 | 0 | 0.08971476 | 0 | 0.4224309 | 0.3527311
683 | 153 | 102 | 0 | 192 | 0 | 888 | 943.1 | 90 | 26.32281 | 2278.1 | 0.06716123 | 0.04477415 | 0 | 0.08428076 | 0 | 0.3897985 | 0.4139853
684 | 200 | 133 | 0 | 192 | 0 | 965.4 | 806.2 | 90 | 43.25082948 | 2296.6 | 0.08708526 | 0.0579117 | 0 | 0.08360185 | 0 | 0.4203605 | 0.3510407
685 | 116 | 173 | 0 | 192 | 0 | 909.8 | 891.9 | 3 | 6.280436884 | 2282.7 | 0.05081701 | 0.07578744 | 0 | 0.08411092 | 0 | 0.3985631 | 0.3907215
686 | 173 | 116 | 0 | 192 | 0 | 946.8 | 856.8 | 90 | 32.10269 | 2284.6 | 0.07572442 | 0.05077475 | 0 | 0.08404097 | 0 | 0.414427 | 0.3750328
687 | 250.2 | 166.8 | 0 | 203.5 | 0 | 977.6 | 694.1 | 28 | 36.96419 | 2292.2 | 0.1091528 | 0.07276852 | 0 | 0.08877934 | 0 | 0.4264898 | 0.3028095
688 | 305.3 | 203.5 | 0 | 203.5 | 0 | 965.4 | 631 | 90 | 54.59891 | 2308.7 | 0.1322389 | 0.08814484 | 0 | 0.08814484 | 0 | 0.4181574 | 0.273314
689 | 192 | 288 | 0 | 192 | 0 | 929.8 | 716.1 | 7 | 21.48062478 | 2317.9 | 0.0828336 | 0.1242504 | 0 | 0.0828336 | 0 | 0.401139 | 0.3089434
690 | 157 | 236 | 0 | 192 | 0 | 935.4 | 781.2 | 3 | 9.694722036 | 2301.6 | 0.06821342 | 0.1025374 | 0 | 0.08342023 | 0 | 0.4064129 | 0.3394161
691 | 153 | 102 | 0 | 192 | 0 | 888 | 943.1 | 7 | 8.374375496 | 2278.1 | 0.06716123 | 0.04477415 | 0 | 0.08428076 | 0 | 0.3897985 | 0.4139853
692 | 141.3 | 212 | 0 | 203.5 | 0 | 971.8 | 748.5 | 90 | 39.6621069 | 2277.1 | 0.06205261 | 0.09310087 | 0 | 0.08936806 | 0 | 0.4267709 | 0.3287076
693 | 116 | 173 | 0 | 192 | 0 | 909.8 | 891.9 | 7 | 10.08979 | 2282.7 | 0.05081701 | 0.07578744 | 0 | 0.08411092 | 0 | 0.3985631 | 0.3907215
694 | 141.3 | 212 | 0 | 203.5 | 0 | 971.8 | 748.5 | 3 | 4.827710952 | 2277.1 | 0.06205261 | 0.09310087 | 0 | 0.08936806 | 0 | 0.4267709 | 0.3287076
695 | 122.6 | 183.9 | 0 | 203.5 | 0 | 958.2 | 800.1 | 7 | 10.35455 | 2268.3 | 0.05404929 | 0.08107393 | 0 | 0.08971476 | 0 | 0.4224309 | 0.3527311
696 | 166.8 | 250.2 | 0 | 203.5 | 0 | 975.6 | 692.6 | 90 | 43.56523 | 2288.7 | 0.0728798 | 0.1093197 | 0 | 0.0889151 | 0 | 0.4262682 | 0.3026172
697 | 203.5 | 305.3 | 0 | 203.5 | 0 | 963.4 | 630 | 90 | 51.86376 | 2305.7 | 0.08825953 | 0.132411 | 0 | 0.08825953 | 0 | 0.4178341 | 0.2732359
698 | 310 | 0 | 0 | 192 | 0 | 1012 | 830 | 3 | 11.85209244 | 2344 | 0.1322526 | 0 | 0 | 0.08191126 | 0 | 0.4317406 | 0.3540956
699 | 310 | 0 | 0 | 192 | 0 | 1012 | 830 | 7 | 17.24379476 | 2344 | 0.1322526 | 0 | 0 | 0.08191126 | 0 | 0.4317406 | 0.3540956
700 | 310 | 0 | 0 | 192 | 0 | 1012 | 830 | 28 | 27.82725136 | 2344 | 0.1322526 | 0 | 0 | 0.08191126 | 0 | 0.4317406 | 0.3540956
701 | 310 | 0 | 0 | 192 | 0 | 1012 | 830 | 90 | 35.76312012 | 2344 | 0.1322526 | 0 | 0 | 0.08191126 | 0 | 0.4317406 | 0.3540956
702 | 310 | 0 | 0 | 192 | 0 | 1012 | 830 | 120 | 38.70028788 | 2344 | 0.1322526 | 0 | 0 | 0.08191126 | 0 | 0.4317406 | 0.3540956
703 | 331 | 0 | 0 | 192 | 0 | 1025 | 821 | 3 | 14.306627 | 2369 | 0.1397214 | 0 | 0 | 0.08104686 | 0 | 0.432672 | 0.3465597
704 | 331 | 0 | 0 | 192 | 0 | 1025 | 821 | 7 | 17.43684804 | 2369 | 0.1397214 | 0 | 0 | 0.08104686 | 0 | 0.432672 | 0.3465597
705 | 331 | 0 | 0 | 192 | 0 | 1025 | 821 | 28 | 31.74347504 | 2369 | 0.1397214 | 0 | 0 | 0.08104686 | 0 | 0.432672 | 0.3465597
706 | 331 | 0 | 0 | 192 | 0 | 1025 | 821 | 90 | 37.91428524 | 2369 | 0.1397214 | 0 | 0 | 0.08104686 | 0 | 0.432672 | 0.3465597
707 | 331 | 0 | 0 | 192 | 0 | 1025 | 821 | 120 | 39.38286912 | 2369 | 0.1397214 | 0 | 0 | 0.08104686 | 0 | 0.432672 | 0.3465597
708 | 349 | 0 | 0 | 192 | 0 | 1056 | 809 | 3 | 15.87173752 | 2406 | 0.145054 | 0 | 0 | 0.0798005 | 0 | 0.4389027 | 0.3362427
709 | 349 | 0 | 0 | 192 | 0 | 1056 | 809 | 7 | 9.01145132 | 2406 | 0.145054 | 0 | 0 | 0.0798005 | 0 | 0.4389027 | 0.3362427
710 | 349 | 0 | 0 | 192 | 0 | 1056 | 809 | 28 | 33.60506024 | 2406 | 0.145054 | 0 | 0 | 0.0798005 | 0 | 0.4389027 | 0.3362427
711 | 349 | 0 | 0 | 192 | 0 | 1056 | 809 | 90 | 40.65839972 | 2406 | 0.145054 | 0 | 0 | 0.0798005 | 0 | 0.4389027 | 0.3362427
712 | 349 | 0 | 0 | 192 | 0 | 1056 | 809 | 120 | 40.85834776 | 2406 | 0.145054 | 0 | 0 | 0.0798005 | 0 | 0.4389027 | 0.3362427
713 | 238 | 0 | 0 | 186 | 0 | 1119 | 789 | 7 | 12.05204048 | 2332 | 0.1020583 | 0 | 0 | 0.07975986 | 0 | 0.4798456 | 0.3383362
714 | 238 | 0 | 0 | 186 | 0 | 1119 | 789 | 28 | 17.54026944 | 2332 | 0.1020583 | 0 | 0 | 0.07975986 | 0 | 0.4798456 | 0.3383362
715 | 296 | 0 | 0 | 186 | 0 | 1090 | 769 | 7 | 18.91232668 | 2341 | 0.1264417 | 0 | 0 | 0.07945323 | 0 | 0.465613 | 0.3284921
716 | 296 | 0 | 0 | 186 | 0 | 1090 | 769 | 28 | 25.17966352 | 2341 | 0.1264417 | 0 | 0 | 0.07945323 | 0 | 0.465613 | 0.3284921
717 | 297 | 0 | 0 | 186 | 0 | 1040 | 734 | 7 | 30.9574724 | 2257 | 0.1315906 | 0 | 0 | 0.08241028 | 0 | 0.4607887 | 0.3252105
718 | 480 | 0 | 0 | 192 | 0 | 936 | 721 | 28 | 43.89204216 | 2329 | 0.206097 | 0 | 0 | 0.08243881 | 0 | 0.4018892 | 0.3095749
719 | 480 | 0 | 0 | 192 | 0 | 936 | 721 | 90 | 54.27555072 | 2329 | 0.206097 | 0 | 0 | 0.08243881 | 0 | 0.4018892 | 0.3095749
720 | 397 | 0 | 0 | 186 | 0 | 1040 | 734 | 28 | 36.93522932 | 2357 | 0.1684345 | 0 | 0 | 0.07891387 | 0 | 0.4412389 | 0.3114128
721 | 281 | 0 | 0 | 186 | 0 | 1104 | 774 | 7 | 14.49968028 | 2345 | 0.1198294 | 0 | 0 | 0.0793177 | 0 | 0.4707889 | 0.330064
722 | 281 | 0 | 0 | 185 | 0 | 1104 | 774 | 28 | 22.43554904 | 2344 | 0.1198805 | 0 | 0 | 0.07892491 | 0 | 0.4709898 | 0.3302048
723 | 500 | 0 | 0 | 200 | 0 | 1125 | 613 | 1 | 12.63809508 | 2438 | 0.2050861 | 0 | 0 | 0.08203445 | 0 | 0.4614438 | 0.2514356
724 | 500 | 0 | 0 | 200 | 0 | 1125 | 613 | 3 | 26.0621928 | 2438 | 0.2050861 | 0 | 0 | 0.08203445 | 0 | 0.4614438 | 0.2514356
725 | 500 | 0 | 0 | 200 | 0 | 1125 | 613 | 7 | 33.21205892 | 2438 | 0.2050861 | 0 | 0 | 0.08203445 | 0 | 0.4614438 | 0.2514356
726 | 500 | 0 | 0 | 200 | 0 | 1125 | 613 | 14 | 36.93522932 | 2438 | 0.2050861 | 0 | 0 | 0.08203445 | 0 | 0.4614438 | 0.2514356
727 | 500 | 0 | 0 | 200 | 0 | 1125 | 613 | 28 | 44.0919902 | 2438 | 0.2050861 | 0 | 0 | 0.08203445 | 0 | 0.4614438 | 0.2514356
728 | 540 | 0 | 0 | 173 | 0 | 1125 | 613 | 7 | 52.61391356 | 2451 | 0.2203182 | 0 | 0 | 0.07058344 | 0 | 0.4589963 | 0.250102
729 | 540 | 0 | 0 | 173 | 0 | 1125 | 613 | 14 | 59.76377968 | 2451 | 0.2203182 | 0 | 0 | 0.07058344 | 0 | 0.4589963 | 0.250102
730 | 540 | 0 | 0 | 173 | 0 | 1125 | 613 | 28 | 67.30664712 | 2451 | 0.2203182 | 0 | 0 | 0.07058344 | 0 | 0.4589963 | 0.250102
731 | 540 | 0 | 0 | 173 | 0 | 1125 | 613 | 90 | 69.65776028 | 2451 | 0.2203182 | 0 | 0 | 0.07058344 | 0 | 0.4589963 | 0.250102
732 | 540 | 0 | 0 | 173 | 0 | 1125 | 613 | 180 | 71.62276688 | 2451 | 0.2203182 | 0 | 0 | 0.07058344 | 0 | 0.4589963 | 0.250102
733 | 540 | 0 | 0 | 173 | 0 | 1125 | 613 | 270 | 74.16693332 | 2451 | 0.2203182 | 0 | 0 | 0.07058344 | 0 | 0.4589963 | 0.250102
734 | 350 | 0 | 0 | 203 | 0 | 974 | 775 | 7 | 18.12632404 | 2302 | 0.1520417 | 0 | 0 | 0.08818419 | 0 | 0.4231103 | 0.3366638
735 | 350 | 0 | 0 | 203 | 0 | 974 | 775 | 14 | 22.53207568 | 2302 | 0.1520417 | 0 | 0 | 0.08818419 | 0 | 0.4231103 | 0.3366638
736 | 350 | 0 | 0 | 203 | 0 | 974 | 775 | 28 | 27.3377234 | 2302 | 0.1520417 | 0 | 0 | 0.08818419 | 0 | 0.4231103 | 0.3366638
737 | 350 | 0 | 0 | 203 | 0 | 974 | 775 | 56 | 29.97841648 | 2302 | 0.1520417 | 0 | 0 | 0.08818419 | 0 | 0.4231103 | 0.3366638
738 | 350 | 0 | 0 | 203 | 0 | 974 | 775 | 90 | 31.35047372 | 2302 | 0.1520417 | 0 | 0 | 0.08818419 | 0 | 0.4231103 | 0.3366638
739 | 350 | 0 | 0 | 203 | 0 | 974 | 775 | 180 | 32.72253096 | 2302 | 0.1520417 | 0 | 0 | 0.08818419 | 0 | 0.4231103 | 0.3366638
740 | 385 | 0 | 0 | 186 | 0 | 966 | 763 | 1 | 6.26733684 | 2300 | 0.1673913 | 0 | 0 | 0.08086957 | 0 | 0.42 | 0.3317391
741 | 385 | 0 | 0 | 186 | 0 | 966 | 763 | 3 | 14.69962832 | 2300 | 0.1673913 | 0 | 0 | 0.08086957 | 0 | 0.42 | 0.3317391
742 | 385 | 0 | 0 | 186 | 0 | 966 | 763 | 7 | 23.22155168 | 2300 | 0.1673913 | 0 | 0 | 0.08086957 | 0 | 0.42 | 0.3317391
743 | 385 | 0 | 0 | 186 | 0 | 966 | 763 | 14 | 27.923778 | 2300 | 0.1673913 | 0 | 0 | 0.08086957 | 0 | 0.42 | 0.3317391
744 | 385 | 0 | 0 | 186 | 0 | 966 | 763 | 28 | 31.35047372 | 2300 | 0.1673913 | 0 | 0 | 0.08086957 | 0 | 0.42 | 0.3317391
745 | 331 | 0 | 0 | 192 | 0 | 978 | 825 | 180 | 38.99676256 | 2326 | 0.1423044 | 0 | 0 | 0.08254514 | 0 | 0.4204643 | 0.3546862
746 | 331 | 0 | 0 | 192 | 0 | 978 | 825 | 360 | 41.24445432 | 2326 | 0.1423044 | 0 | 0 | 0.08254514 | 0 | 0.4204643 | 0.3546862
747 | 349 | 0 | 0 | 192 | 0 | 1047 | 806 | 3 | 14.98920824 | 2394 | 0.1457811 | 0 | 0 | 0.0802005 | 0 | 0.4373434 | 0.336675
748 | 331 | 0 | 0 | 192 | 0 | 978 | 825 | 3 | 13.52062436 | 2326 | 0.1423044 | 0 | 0 | 0.08254514 | 0 | 0.4204643 | 0.3546862
749 | 382 | 0 | 0 | 186 | 0 | 1047 | 739 | 7 | 24.00065956 | 2354 | 0.162277 | 0 | 0 | 0.07901444 | 0 | 0.4447749 | 0.3139337
750 | 382 | 0 | 0 | 186 | 0 | 1047 | 739 | 28 | 37.42475728 | 2354 | 0.162277 | 0 | 0 | 0.07901444 | 0 | 0.4447749 | 0.3139337
751 | 382 | 0 | 0 | 186 | 0 | 1111 | 784 | 7 | 11.46598588 | 2463 | 0.1550954 | 0 | 0 | 0.07551766 | 0 | 0.4510759 | 0.318311
752 | 281 | 0 | 0 | 186 | 0 | 1104 | 774 | 28 | 22.43554904 | 2345 | 0.1198294 | 0 | 0 | 0.0793177 | 0 | 0.4707889 | 0.330064
753 | 339 | 0 | 0 | 185 | 0 | 1069 | 754 | 7 | 21.16001844 | 2347 | 0.1444397 | 0 | 0 | 0.07882403 | 0 | 0.4554751 | 0.3212612
754 | 339 | 0 | 0 | 185 | 0 | 1069 | 754 | 28 | 31.84000168 | 2347 | 0.1444397 | 0 | 0 | 0.07882403 | 0 | 0.4554751 | 0.3212612
755 | 295 | 0 | 0 | 185 | 0 | 1069 | 769 | 7 | 14.79615496 | 2318 | 0.1272649 | 0 | 0 | 0.07981018 | 0 | 0.4611734 | 0.3317515
756 | 295 | 0 | 0 | 185 | 0 | 1069 | 769 | 28 | 25.17966352 | 2318 | 0.1272649 | 0 | 0 | 0.07981018 | 0 | 0.4611734 | 0.3317515
757 | 238 | 0 | 0 | 185 | 0 | 1118 | 789 | 28 | 17.54026944 | 2330 | 0.1021459 | 0 | 0 | 0.07939914 | 0 | 0.4798283 | 0.3386266
758 | 296 | 0 | 0 | 192 | 0 | 1085 | 765 | 7 | 14.2032056 | 2338 | 0.1266039 | 0 | 0 | 0.08212147 | 0 | 0.4640719 | 0.3272027
759 | 296 | 0 | 0 | 192 | 0 | 1085 | 765 | 28 | 21.6495464 | 2338 | 0.1266039 | 0 | 0 | 0.08212147 | 0 | 0.4640719 | 0.3272027
760 | 296 | 0 | 0 | 192 | 0 | 1085 | 765 | 90 | 29.39236188 | 2338 | 0.1266039 | 0 | 0 | 0.08212147 | 0 | 0.4640719 | 0.3272027
761 | 331 | 0 | 0 | 192 | 0 | 879 | 825 | 3 | 13.52062436 | 2227 | 0.1486304 | 0 | 0 | 0.08621464 | 0 | 0.3947014 | 0.3704535
762 | 331 | 0 | 0 | 192 | 0 | 978 | 825 | 7 | 16.26473884 | 2326 | 0.1423044 | 0 | 0 | 0.08254514 | 0 | 0.4204643 | 0.3546862
763 | 331 | 0 | 0 | 192 | 0 | 978 | 825 | 28 | 31.44700036 | 2326 | 0.1423044 | 0 | 0 | 0.08254514 | 0 | 0.4204643 | 0.3546862
764 | 331 | 0 | 0 | 192 | 0 | 978 | 825 | 90 | 37.231704 | 2326 | 0.1423044 | 0 | 0 | 0.08254514 | 0 | 0.4204643 | 0.3546862
765 | 349 | 0 | 0 | 192 | 0 | 1047 | 806 | 7 | 18.12632404 | 2394 | 0.1457811 | 0 | 0 | 0.0802005 | 0 | 0.4373434 | 0.336675
766 | 349 | 0 | 0 | 192 | 0 | 1047 | 806 | 28 | 32.72253096 | 2394 | 0.1457811 | 0 | 0 | 0.0802005 | 0 | 0.4373434 | 0.336675
767 | 349 | 0 | 0 | 192 | 0 | 1047 | 806 | 90 | 39.48629052 | 2394 | 0.1457811 | 0 | 0 | 0.0802005 | 0 | 0.4373434 | 0.336675
768 | 349 | 0 | 0 | 192 | 0 | 1047 | 806 | 180 | 41.05140104 | 2394 | 0.1457811 | 0 | 0 | 0.0802005 | 0 | 0.4373434 | 0.336675
769 | 349 | 0 | 0 | 192 | 0 | 1047 | 806 | 360 | 42.1269836 | 2394 | 0.1457811 | 0 | 0 | 0.0802005 | 0 | 0.4373434 | 0.336675
770 | 302 | 0 | 0 | 203 | 0 | 974 | 817 | 14 | 18.12632404 | 2296 | 0.1315331 | 0 | 0 | 0.08841463 | 0 | 0.424216 | 0.3558362
771 | 302 | 0 | 0 | 203 | 0 | 974 | 817 | 180 | 26.74477404 | 2296 | 0.1315331 | 0 | 0 | 0.08841463 | 0 | 0.424216 | 0.3558362
772 | 525 | 0 | 0 | 189 | 0 | 1125 | 613 | 180 | 61.92183956 | 2452 | 0.2141109 | 0 | 0 | 0.07707993 | 0 | 0.4588091 | 0.25
773 | 500 | 0 | 0 | 200 | 0 | 1125 | 613 | 90 | 47.22221124 | 2438 | 0.2050861 | 0 | 0 | 0.08203445 | 0 | 0.4614438 | 0.2514356
774 | 500 | 0 | 0 | 200 | 0 | 1125 | 613 | 180 | 51.04190828 | 2438 | 0.2050861 | 0 | 0 | 0.08203445 | 0 | 0.4614438 | 0.2514356
775 | 500 | 0 | 0 | 200 | 0 | 1125 | 613 | 270 | 55.15808 | 2438 | 0.2050861 | 0 | 0 | 0.08203445 | 0 | 0.4614438 | 0.2514356
776 | 540 | 0 | 0 | 173 | 0 | 1125 | 613 | 3 | 41.63745564 | 2451 | 0.2203182 | 0 | 0 | 0.07058344 | 0 | 0.4589963 | 0.250102
777 | 252 | 0 | 0 | 185 | 0 | 1111 | 784 | 7 | 13.71367764 | 2332 | 0.1080617 | 0 | 0 | 0.07933105 | 0 | 0.4764151 | 0.3361921
778 | 252 | 0 | 0 | 185 | 0 | 1111 | 784 | 28 | 19.69143456 | 2332 | 0.1080617 | 0 | 0 | 0.07933105 | 0 | 0.4764151 | 0.3361921
779 | 339 | 0 | 0 | 185 | 0 | 1060 | 754 | 28 | 31.6469484 | 2338 | 0.1449957 | 0 | 0 | 0.07912746 | 0 | 0.453379 | 0.3224979
780 | 393 | 0 | 0 | 192 | 0 | 940 | 758 | 3 | 19.10537996 | 2283 | 0.1721419 | 0 | 0 | 0.08409987 | 0 | 0.4117389 | 0.3320193
781 | 393 | 0 | 0 | 192 | 0 | 940 | 758 | 28 | 39.58281716 | 2283 | 0.1721419 | 0 | 0 | 0.08409987 | 0 | 0.4117389 | 0.3320193
782 | 393 | 0 | 0 | 192 | 0 | 940 | 758 | 90 | 48.79421652 | 2283 | 0.1721419 | 0 | 0 | 0.08409987 | 0 | 0.4117389 | 0.3320193
783 | 382 | 0 | 0 | 185 | 0 | 1047 | 739 | 7 | 24.00065956 | 2353 | 0.1623459 | 0 | 0 | 0.07862303 | 0 | 0.4449639 | 0.3140671
784 | 382 | 0 | 0 | 185 | 0 | 1047 | 739 | 28 | 37.42475728 | 2353 | 0.1623459 | 0 | 0 | 0.07862303 | 0 | 0.4449639 | 0.3140671
785 | 252 | 0 | 0 | 186 | 0 | 1111 | 784 | 7 | 11.46598588 | 2333 | 0.1080154 | 0 | 0 | 0.07972568 | 0 | 0.4762109 | 0.336048
786 | 310 | 0 | 0 | 192 | 0 | 970 | 850 | 7 | 14.98920824 | 2322 | 0.1335056 | 0 | 0 | 0.08268734 | 0 | 0.4177433 | 0.3660637
787 | 310 | 0 | 0 | 192 | 0 | 970 | 850 | 28 | 27.923778 | 2322 | 0.1335056 | 0 | 0 | 0.08268734 | 0 | 0.4177433 | 0.3660637
788 | 310 | 0 | 0 | 192 | 0 | 970 | 850 | 90 | 34.6806428 | 2322 | 0.1335056 | 0 | 0 | 0.08268734 | 0 | 0.4177433 | 0.3660637
789 | 310 | 0 | 0 | 192 | 0 | 970 | 850 | 180 | 37.32823064 | 2322 | 0.1335056 | 0 | 0 | 0.08268734 | 0 | 0.4177433 | 0.3660637
790 | 310 | 0 | 0 | 192 | 0 | 970 | 850 | 360 | 38.11423328 | 2322 | 0.1335056 | 0 | 0 | 0.08268734 | 0 | 0.4177433 | 0.3660637
791 | 525 | 0 | 0 | 189 | 0 | 1125 | 613 | 3 | 33.79811352 | 2452 | 0.2141109 | 0 | 0 | 0.07707993 | 0 | 0.4588091 | 0.25
792 | 525 | 0 | 0 | 189 | 0 | 1125 | 613 | 7 | 42.42345828 | 2452 | 0.2141109 | 0 | 0 | 0.07707993 | 0 | 0.4588091 | 0.25
793 | 525 | 0 | 0 | 189 | 0 | 1125 | 613 | 14 | 48.4012152 | 2452 | 0.2141109 | 0 | 0 | 0.07707993 | 0 | 0.4588091 | 0.25
794 | 525 | 0 | 0 | 189 | 0 | 1125 | 613 | 28 | 55.94408264 | 2452 | 0.2141109 | 0 | 0 | 0.07707993 | 0 | 0.4588091 | 0.25
795 | 525 | 0 | 0 | 189 | 0 | 1125 | 613 | 90 | 58.78472376 | 2452 | 0.2141109 | 0 | 0 | 0.07707993 | 0 | 0.4588091 | 0.25
796 | 525 | 0 | 0 | 189 | 0 | 1125 | 613 | 270 | 67.11359384 | 2452 | 0.2141109 | 0 | 0 | 0.07707993 | 0 | 0.4588091 | 0.25
797 | 322 | 0 | 0 | 203 | 0 | 974 | 800 | 14 | 20.77391188 | 2299 | 0.1400609 | 0 | 0 | 0.08829926 | 0 | 0.4236625 | 0.3479774
798 | 322 | 0 | 0 | 203 | 0 | 974 | 800 | 28 | 25.17966352 | 2299 | 0.1400609 | 0 | 0 | 0.08829926 | 0 | 0.4236625 | 0.3479774
799 | 322 | 0 | 0 | 203 | 0 | 974 | 800 | 180 | 29.58541516 | 2299 | 0.1400609 | 0 | 0 | 0.08829926 | 0 | 0.4236625 | 0.3479774
800 | 302 | 0 | 0 | 203 | 0 | 974 | 817 | 28 | 21.7529678 | 2296 | 0.1315331 | 0 | 0 | 0.08841463 | 0 | 0.424216 | 0.3558362
801 | 397 | 0 | 0 | 185 | 0 | 1040 | 734 | 28 | 39.0932892 | 2356 | 0.1685059 | 0 | 0 | 0.07852292 | 0 | 0.4414261 | 0.311545
802 | 480 | 0 | 0 | 192 | 0 | 936 | 721 | 3 | 24.39366088 | 2329 | 0.206097 | 0 | 0 | 0.08243881 | 0 | 0.4018892 | 0.3095749
803 | 522 | 0 | 0 | 146 | 0 | 896 | 896 | 7 | 50.51101176 | 2460 | 0.2121951 | 0 | 0 | 0.05934959 | 0 | 0.3642276 | 0.3642276
804 | 522 | 0 | 0 | 146 | 0 | 896 | 896 | 28 | 74.98740976 | 2460 | 0.2121951 | 0 | 0 | 0.05934959 | 0 | 0.3642276 | 0.3642276
805 | 273 | 105 | 82 | 210 | 9 | 904 | 680 | 28 | 37.16965116 | 2263 | 0.1206363 | 0.04639859 | 0.03623509 | 0.09279717 | 0.003977022 | 0.3994697 | 0.3004861
806 | 162 | 190 | 148 | 179 | 19 | 838 | 741 | 28 | 33.75674496 | 2277 | 0.07114625 | 0.08344313 | 0.0649978 | 0.07861221 | 0.008344313 | 0.3680281 | 0.3254282
807 | 154 | 144 | 112 | 220 | 10 | 923 | 658 | 28 | 16.49916068 | 2221 | 0.06933814 | 0.06483566 | 0.05042774 | 0.09905448 | 0.004502476 | 0.4155786 | 0.2962629
808 | 147 | 115 | 89 | 202 | 9 | 860 | 829 | 28 | 19.98790924 | 2251 | 0.06530431 | 0.05108841 | 0.03953798 | 0.08973789 | 0.003998223 | 0.3820524 | 0.3682808
809 | 152 | 178 | 139 | 168 | 18 | 944 | 695 | 28 | 36.34917472 | 2294 | 0.06625981 | 0.07759372 | 0.06059285 | 0.07323452 | 0.007846556 | 0.4115083 | 0.3029643
810 | 310 | 143 | 111 | 168 | 22 | 914 | 651 | 28 | 33.68779736 | 2319 | 0.1336783 | 0.06166451 | 0.04786546 | 0.07244502 | 0.009486848 | 0.3941354 | 0.2807245
811 | 144 | 0 | 175 | 158 | 18 | 943 | 844 | 28 | 15.41668336 | 2282 | 0.06310254 | 0 | 0.07668712 | 0.06923751 | 0.007887818 | 0.413234 | 0.369851
812 | 304 | 140 | 0 | 214 | 6 | 895 | 722 | 28 | 33.41890172 | 2281 | 0.1332749 | 0.06137659 | 0 | 0.0938185 | 0.002630425 | 0.3923718 | 0.3165278
813 | 374 | 0 | 0 | 190 | 7 | 1013 | 730 | 28 | 39.05192064 | 2314 | 0.1616249 | 0 | 0 | 0.0821089 | 0.003025065 | 0.4377701 | 0.315471
814 | 159 | 149 | 116 | 175 | 15 | 953 | 720 | 28 | 27.67556664 | 2287 | 0.06952339 | 0.06515085 | 0.05072147 | 0.07651946 | 0.006558811 | 0.4167031 | 0.3148229
815 | 153 | 239 | 0 | 200 | 6 | 1002 | 684 | 28 | 26.8550902 | 2284 | 0.06698774 | 0.104641 | 0 | 0.08756567 | 0.00262697 | 0.438704 | 0.2994746
816 | 310 | 143 | 0 | 168 | 10 | 914 | 804 | 28 | 45.2985732 | 2349 | 0.1319711 | 0.06087697 | 0 | 0.0715198 | 0.004257131 | 0.3891017 | 0.3422733
817 | 305 | 0 | 100 | 196 | 10 | 959 | 705 | 28 | 30.12320644 | 2275 | 0.1340659 | 0 | 0.04395604 | 0.08615385 | 0.004395604 | 0.4215385 | 0.3098901
818 | 151 | 0 | 184 | 167 | 12 | 991 | 772 | 28 | 15.56836808 | 2277 | 0.06631533 | 0 | 0.08080808 | 0.07334212 | 0.005270092 | 0.4352218 | 0.3390426
819 | 142 | 167 | 130 | 174 | 11 | 883 | 785 | 28 | 44.6090972 | 2292 | 0.06195462 | 0.07286213 | 0.05671902 | 0.07591623 | 0.004799302 | 0.3852531 | 0.3424956
820 | 298 | 137 | 107 | 201 | 6 | 878 | 655 | 28 | 53.52402188 | 2282 | 0.1305872 | 0.06003506 | 0.04688869 | 0.08808063 | 0.002629273 | 0.3847502 | 0.2870289
821 | 321 | 164 | 0 | 190 | 5 | 870 | 774 | 28 | 57.21271848 | 2324 | 0.1381239 | 0.07056799 | 0 | 0.08175559 | 0.002151463 | 0.3743546 | 0.3330465
822 | 366 | 187 | 0 | 191 | 7 | 824 | 757 | 28 | 65.90701084 | 2332 | 0.1569468 | 0.08018868 | 0 | 0.08190395 | 0.003001715 | 0.3533448 | 0.3246141
823 | 280 | 129 | 100 | 172 | 9 | 825 | 805 | 28 | 52.82075636 | 2320 | 0.1206897 | 0.05560345 | 0.04310345 | 0.07413793 | 0.00387931 | 0.3556034 | 0.3469828
824 | 252 | 97 | 76 | 194 | 8 | 835 | 821 | 28 | 33.39821744 | 2283 | 0.1103811 | 0.04248795 | 0.03328953 | 0.08497591 | 0.003504161 | 0.3657468 | 0.3596145
825 | 165 | 0 | 150 | 182 | 12 | 1023 | 729 | 28 | 18.0297974 | 2261 | 0.07297656 | 0 | 0.06634233 | 0.08049536 | 0.005307386 | 0.4524547 | 0.3224237
826 | 156 | 243 | 0 | 180 | 11 | 1022 | 698 | 28 | 37.36270444 | 2310 | 0.06753247 | 0.1051948 | 0 | 0.07792208 | 0.004761905 | 0.4424242 | 0.3021645
827 | 160 | 188 | 146 | 203 | 11 | 829 | 710 | 28 | 32.83974188 | 2247 | 0.07120605 | 0.08366711 | 0.06497552 | 0.09034268 | 0.004895416 | 0.3689364 | 0.3159769
828 | 298 | 0 | 107 | 186 | 6 | 879 | 815 | 28 | 42.63719584 | 2291 | 0.1300742 | 0 | 0.0467045 | 0.08118725 | 0.002618944 | 0.3836753 | 0.3557399
829 | 318 | 0 | 126 | 210 | 6 | 861 | 737 | 28 | 40.0585556 | 2258 | 0.1408326 | 0 | 0.05580159 | 0.09300266 | 0.002657219 | 0.3813109 | 0.326395
830 | 287 | 121 | 94 | 188 | 9 | 904 | 696 | 28 | 41.94082508 | 2299 | 0.1248369 | 0.05263158 | 0.04088734 | 0.08177468 | 0.003914746 | 0.3932144 | 0.3027403
831 | 326 | 166 | 0 | 174 | 9 | 882 | 790 | 28 | 61.23236356 | 2347 | 0.1389007 | 0.07072859 | 0 | 0.0741372 | 0.003834683 | 0.3757989 | 0.3365999
832 | 356 | 0 | 142 | 193 | 11 | 801 | 778 | 28 | 40.86524252 | 2281 | 0.1560719 | 0 | 0.0622534 | 0.08461201 | 0.004822446 | 0.3511618 | 0.3410785
833 | 132 | 207 | 161 | 179 | 5 | 867 | 736 | 28 | 33.3016908 | 2287 | 0.05771753 | 0.09051159 | 0.0703979 | 0.07826847 | 0.00218627 | 0.3790993 | 0.321819
834 | 322 | 149 | 0 | 186 | 8 | 951 | 709 | 28 | 52.42086028 | 2325 | 0.1384946 | 0.06408602 | 0 | 0.08 | 0.00344086 | 0.4090323 | 0.3049462
835 | 164 | 0 | 200 | 181 | 13 | 849 | 846 | 28 | 15.08573488 | 2253 | 0.07279183 | 0 | 0.08877053 | 0.08033733 | 0.005770084 | 0.3768309 | 0.3754993
836 | 314 | 0 | 113 | 170 | 10 | 925 | 783 | 28 | 38.45897128 | 2315 | 0.1356371 | 0 | 0.0488121 | 0.07343413 | 0.004319654 | 0.399568 | 0.3382289
837 | 321 | 0 | 128 | 182 | 11 | 870 | 780 | 28 | 37.25928304 | 2292 | 0.1400524 | 0 | 0.05584642 | 0.07940663 | 0.004799302 | 0.3795812 | 0.3403141
838 | 140 | 164 | 128 | 232.65 | 6 | 869 | 656 | 28 | 35.22532884 | 2195.65 | 0.06376244 | 0.07469314 | 0.05829709 | 0.1059595 | 0.002732676 | 0.3957826 | 0.2987726
839 | 288 | 121 | 0 | 177 | 7 | 908 | 829 | 28 | 42.13387836 | 2330 | 0.1236052 | 0.05193133 | 0 | 0.07596567 | 0.003004292 | 0.3896996 | 0.355794
840 | 298 | 0 | 107 | 210 | 11 | 880 | 744 | 28 | 31.87447548 | 2250 | 0.1324444 | 0 | 0.04755556 | 0.09333333 | 0.004888889 | 0.3911111 | 0.3306667
841 | 265 | 111 | 86 | 195 | 6 | 833 | 790 | 28 | 41.540929 | 2286 | 0.115923 | 0.04855643 | 0.0376203 | 0.08530184 | 0.002624672 | 0.364392 | 0.3455818
842 | 160 | 250 | 0 | 168 | 12 | 1049 | 688 | 28 | 39.45181672 | 2327 | 0.06875806 | 0.1074345 | 0 | 0.07219596 | 0.005156854 | 0.450795 | 0.2956596
843 | 166 | 260 | 0 | 183 | 13 | 859 | 827 | 28 | 37.91428524 | 2308 | 0.07192374 | 0.1126516 | 0 | 0.07928943 | 0.005632582 | 0.3721837 | 0.3583189
844 | 276 | 116 | 90 | 180 | 9 | 870 | 768 | 28 | 44.27814872 | 2309 | 0.1195323 | 0.0502382 | 0.03897791 | 0.07795583 | 0.003897791 | 0.3767865 | 0.3326115
845 | 322 | 0 | 116 | 196 | 10 | 818 | 813 | 28 | 31.17810472 | 2275 | 0.1415385 | 0 | 0.05098901 | 0.08615385 | 0.004395604 | 0.3595604 | 0.3573626
846 | 149 | 139 | 109 | 193 | 6 | 892 | 780 | 28 | 23.69039536 | 2268 | 0.06569665 | 0.06128748 | 0.04805996 | 0.085097 | 0.002645503 | 0.3932981 | 0.3439153
847 | 159 | 187 | 0 | 176 | 11 | 990 | 789 | 28 | 32.76389952 | 2312 | 0.06877163 | 0.08088235 | 0 | 0.07612457 | 0.004757785 | 0.4282007 | 0.341263
848 | 261 | 100 | 78 | 201 | 9 | 864 | 761 | 28 | 32.39847724 | 2274 | 0.1147757 | 0.04397537 | 0.03430079 | 0.0883905 | 0.003957784 | 0.3799472 | 0.3346526
849 | 237 | 92 | 71 | 232.65 | 6 | 853 | 695 | 28 | 28.62704352 | 2186.65 | 0.108385 | 0.04207349 | 0.03246976 | 0.1063956 | 0.002743923 | 0.3900944 | 0.3178378
850 | 313 | 0 | 113 | 178 | 8 | 1002 | 689 | 28 | 36.80422888 | 2303 | 0.1359097 | 0 | 0.04906644 | 0.07729049 | 0.00347373 | 0.4350847 | 0.299175
851 | 155 | 183 | 0 | 193 | 9 | 1047 | 697 | 28 | 18.28490352 | 2284 | 0.0678634 | 0.08012259 | 0 | 0.08450088 | 0.003940455 | 0.4584063 | 0.3051664
852 | 146 | 230 | 0 | 202 | 3 | 827 | 872 | 28 | 33.0603742 | 2280 | 0.06403509 | 0.1008772 | 0 | 0.08859649 | 0.001315789 | 0.3627193 | 0.3824561
853 | 296 | 0 | 107 | 221 | 11 | 819 | 778 | 28 | 31.41942132 | 2232 | 0.1326165 | 0 | 0.04793907 | 0.09901434 | 0.004928315 | 0.3669355 | 0.3485663
854 | 133 | 210 | 0 | 196 | 3 | 949 | 795 | 28 | 31.02642 | 2286 | 0.05818023 | 0.09186352 | 0 | 0.08573928 | 0.001312336 | 0.4151356 | 0.347769
855 | 313 | 145 | 0 | 178 | 8 | 867 | 824 | 28 | 44.38846488 | 2335 | 0.1340471 | 0.0620985 | 0 | 0.07623126 | 0.003426124 | 0.3713062 | 0.3528908
856 | 152 | 0 | 112 | 184 | 8 | 992 | 816 | 28 | 12.17614616 | 2264 | 0.06713781 | 0 | 0.04946996 | 0.08127208 | 0.003533569 | 0.4381625 | 0.360424
857 | 153 | 145 | 113 | 178 | 8 | 1002 | 689 | 28 | 25.55887532 | 2288 | 0.06687063 | 0.06337413 | 0.04938811 | 0.0777972 | 0.003496503 | 0.4379371 | 0.3011364
858 | 140 | 133 | 103 | 200 | 7 | 916 | 753 | 28 | 36.4388066 | 2252 | 0.06216696 | 0.05905861 | 0.04573712 | 0.08880995 | 0.003108348 | 0.4067496 | 0.3343694
859 | 149 | 236 | 0 | 176 | 13 | 847 | 893 | 28 | 32.9569528 | 2314 | 0.06439067 | 0.1019879 | 0 | 0.07605877 | 0.005617978 | 0.3660328 | 0.3859118
860 | 300 | 0 | 120 | 212 | 10 | 878 | 728 | 28 | 23.83518532 | 2248 | 0.133452 | 0 | 0.05338078 | 0.09430605 | 0.004448399 | 0.3905694 | 0.3238434
861 | 153 | 145 | 113 | 178 | 8 | 867 | 824 | 28 | 26.22766704 | 2288 | 0.06687063 | 0.06337413 | 0.04938811 | 0.0777972 | 0.003496503 | 0.3789336 | 0.3601399
862 | 148 | 0 | 137 | 158 | 16 | 1002 | 830 | 28 | 17.95395504 | 2291 | 0.06460061 | 0 | 0.05979921 | 0.06896552 | 0.00698385 | 0.4373636 | 0.3622872
863 | 326 | 0 | 138 | 199 | 11 | 801 | 792 | 28 | 40.679084 | 2267 | 0.1438024 | 0 | 0.0608734 | 0.08778121 | 0.004852228 | 0.3533304 | 0.3493604
864 | 153 | 145 | 0 | 178 | 8 | 1000 | 822 | 28 | 19.00885332 | 2306 | 0.06634866 | 0.06287944 | 0 | 0.07718994 | 0.003469211 | 0.4336513 | 0.3564614
865 | 262 | 111 | 86 | 195 | 5 | 895 | 733 | 28 | 33.7153764 | 2287 | 0.1145606 | 0.0485352 | 0.03760385 | 0.08526454 | 0.00218627 | 0.3913424 | 0.3205072
866 | 158 | 0 | 195 | 220 | 11 | 898 | 713 | 28 | 8.53571288 | 2195 | 0.07198178 | 0 | 0.08883827 | 0.1002278 | 0.00501139 | 0.4091116 | 0.3248292
867 | 151 | 0 | 185 | 167 | 16 | 1074 | 678 | 28 | 13.45857152 | 2271 | 0.06649053 | 0 | 0.08146191 | 0.07353589 | 0.007045354 | 0.4729194 | 0.2985469
868 | 273 | 0 | 90 | 199 | 11 | 931 | 762 | 28 | 32.23989776 | 2266 | 0.1204766 | 0 | 0.03971756 | 0.08781995 | 0.004854369 | 0.4108561 | 0.3362754
869 | 149 | 118 | 92 | 183 | 7 | 953 | 780 | 28 | 23.51802636 | 2282 | 0.0652936 | 0.05170903 | 0.04031551 | 0.08019281 | 0.003067485 | 0.4176161 | 0.3418054
870 | 143 | 169 | 143 | 191 | 8 | 967 | 643 | 28 | 29.72331036 | 2264 | 0.06316254 | 0.07464664 | 0.06316254 | 0.08436396 | 0.003533569 | 0.4271201 | 0.2840106
871 | 260 | 101 | 78 | 171 | 10 | 936 | 763 | 28 | 49.77327244 | 2319 | 0.1121173 | 0.04355326 | 0.03363519 | 0.07373868 | 0.004312204 | 0.4036223 | 0.3290211
872 | 313 | 161 | 0 | 178 | 10 | 917 | 759 | 28 | 52.44154456 | 2338 | 0.1338751 | 0.06886228 | 0 | 0.07613345 | 0.00427716 | 0.3922156 | 0.3246364
873 | 284 | 120 | 0 | 168 | 7 | 970 | 794 | 28 | 40.93419012 | 2343 | 0.1212121 | 0.05121639 | 0 | 0.07170294 | 0.002987623 | 0.4139991 | 0.3388818
874 | 336 | 0 | 0 | 182 | 3 | 986 | 817 | 28 | 44.86420332 | 2324 | 0.1445783 | 0 | 0 | 0.07831325 | 0.001290878 | 0.4242685 | 0.3515491
875 | 145 | 0 | 134 | 181 | 11 | 979 | 812 | 28 | 13.19657064 | 2262 | 0.06410256 | 0 | 0.05923961 | 0.08001768 | 0.004862953 | 0.4328028 | 0.3589744
876 | 150 | 237 | 0 | 174 | 12 | 1069 | 675 | 28 | 37.43165204 | 2317 | 0.06473889 | 0.1022874 | 0 | 0.07509711 | 0.005179111 | 0.4613725 | 0.291325
877 | 144 | 170 | 133 | 192 | 8 | 814 | 805 | 28 | 29.86810032 | 2266 | 0.0635481 | 0.07502207 | 0.05869373 | 0.0847308 | 0.00353045 | 0.3592233 | 0.3552515
878 | 331 | 170 | 0 | 195 | 8 | 811 | 802 | 28 | 56.61287436 | 2317 | 0.1428571 | 0.07337074 | 0 | 0.08416055 | 0.003452741 | 0.3500216 | 0.3461372
879 | 155 | 0 | 143 | 193 | 9 | 1047 | 697 | 28 | 12.45883132 | 2244 | 0.06907308 | 0 | 0.06372549 | 0.08600713 | 0.004010695 | 0.4665775 | 0.3106061
880 | 155 | 183 | 0 | 193 | 9 | 877 | 868 | 28 | 23.786922 | 2285 | 0.0678337 | 0.08008753 | 0 | 0.08446389 | 0.003938731 | 0.3838074 | 0.3798687
881 | 135 | 0 | 166 | 180 | 10 | 961 | 805 | 28 | 13.29309728 | 2257 | 0.05981391 | 0 | 0.07354896 | 0.07975188 | 0.00443066 | 0.4257864 | 0.3566681
882 | 266 | 112 | 87 | 178 | 10 | 910 | 745 | 28 | 39.41734292 | 2308 | 0.1152513 | 0.04852686 | 0.03769497 | 0.07712305 | 0.004332756 | 0.3942808 | 0.3227903
883 | 314 | 145 | 113 | 179 | 8 | 869 | 690 | 28 | 46.2293658 | 2318 | 0.1354616 | 0.06255393 | 0.04874892 | 0.07722174 | 0.003451251 | 0.3748921 | 0.2976704
884 | 313 | 145 | 0 | 127 | 8 | 1000 | 822 | 28 | 44.51946532 | 2415 | 0.1296066 | 0.06004141 | 0 | 0.05258799 | 0.003312629 | 0.4140787 | 0.3403727
885 | 146 | 173 | 0 | 182 | 3 | 986 | 817 | 28 | 23.73865868 | 2307 | 0.06328565 | 0.07498916 | 0 | 0.07889033 | 0.00130039 | 0.4273949 | 0.3541396
886 | 144 | 136 | 106 | 178 | 7 | 941 | 774 | 28 | 26.14492992 | 2286 | 0.06299213 | 0.05949256 | 0.0463692 | 0.07786527 | 0.003062117 | 0.411636 | 0.3385827
887 | 148 | 0 | 182 | 181 | 15 | 839 | 884 | 28 | 15.52010476 | 2249 | 0.06580703 | 0 | 0.08092486 | 0.08048021 | 0.006669631 | 0.3730547 | 0.3930636
888 | 277 | 117 | 91 | 191 | 7 | 946 | 666 | 28 | 43.5748832 | 2295 | 0.1206972 | 0.05098039 | 0.03965142 | 0.0832244 | 0.003050109 | 0.4122004 | 0.2901961
889 | 298 | 0 | 107 | 164 | 13 | 953 | 784 | 28 | 35.85964676 | 2319 | 0.1285037 | 0 | 0.04614058 | 0.07072014 | 0.005605865 | 0.410953 | 0.3380768
890 | 313 | 145 | 0 | 178 | 8 | 1002 | 689 | 28 | 41.05140104 | 2335 | 0.1340471 | 0.0620985 | 0 | 0.07623126 | 0.003426124 | 0.4291221 | 0.2950749
891 | 155 | 184 | 143 | 194 | 9 | 880 | 699 | 28 | 28.98557104 | 2264 | 0.0684629 | 0.08127208 | 0.06316254 | 0.08568905 | 0.003975265 | 0.3886926 | 0.3087456
892 | 289 | 134 | 0 | 195 | 6 | 924 | 760 | 28 | 46.24315532 | 2308 | 0.1252166 | 0.05805893 | 0 | 0.08448873 | 0.002599653 | 0.4003466 | 0.3292894
893 | 148 | 175 | 0 | 171 | 2 | 1000 | 828 | 28 | 26.91714304 | 2324 | 0.0636833 | 0.0753012 | 0 | 0.07358003 | 0.0008605852 | 0.4302926 | 0.3562823
894 | 145 | 0 | 179 | 202 | 8 | 824 | 869 | 28 | 10.53519328 | 2227 | 0.06511001 | 0 | 0.08037719 | 0.09070498 | 0.003592277 | 0.3700045 | 0.390211
895 | 313 | 0 | 0 | 178 | 8 | 1000 | 822 | 28 | 25.0969264 | 2321 | 0.1348557 | 0 | 0 | 0.07669108 | 0.00344679 | 0.4308488 | 0.3541577
896 | 136 | 162 | 126 | 172 | 10 | 923 | 764 | 28 | 29.06830816 | 2293 | 0.05931095 | 0.0706498 | 0.05494985 | 0.0750109 | 0.004361099 | 0.4025294 | 0.333188
897 | 155 | 0 | 143 | 193 | 9 | 877 | 868 | 28 | 9.73540112 | 2245 | 0.06904232 | 0 | 0.0636971 | 0.08596882 | 0.004008909 | 0.3906459 | 0.386637
898 | 255 | 99 | 77 | 189 | 6 | 919 | 749 | 28 | 33.79811352 | 2294 | 0.1111595 | 0.04315606 | 0.03356582 | 0.08238884 | 0.002615519 | 0.4006103 | 0.3265039
899 | 162 | 207 | 172 | 216 | 10 | 822 | 638 | 28 | 39.84481804 | 2227 | 0.0727436 | 0.09295016 | 0.07723395 | 0.09699147 | 0.004490346 | 0.3691064 | 0.2864841
900 | 136 | 196 | 98 | 199 | 6 | 847 | 783 | 28 | 26.96540636 | 2265 | 0.06004415 | 0.08653422 | 0.04326711 | 0.08785872 | 0.002649007 | 0.3739514 | 0.3456954
901 | 164 | 163 | 128 | 197 | 8 | 961 | 641 | 28 | 27.234302 | 2262 | 0.07250221 | 0.07206012 | 0.05658709 | 0.08709107 | 0.003536693 | 0.4248453 | 0.2833775
902 | 162 | 214 | 164 | 202 | 10 | 820 | 680 | 28 | 30.6472082 | 2252 | 0.07193606 | 0.09502664 | 0.07282416 | 0.08969805 | 0.004440497 | 0.3641208 | 0.3019538
903 | 157 | 214 | 152 | 200 | 9 | 819 | 704 | 28 | 33.05347944 | 2255 | 0.06962306 | 0.09490022 | 0.06740576 | 0.0886918 | 0.003991131 | 0.3631929 | 0.3121951
904 | 149 | 153 | 194 | 192 | 8 | 935 | 623 | 28 | 24.5798194 | 2254 | 0.0661047 | 0.06787933 | 0.08606921 | 0.0851819 | 0.003549246 | 0.4148181 | 0.2763975
905 | 135 | 105 | 193 | 196 | 6 | 965 | 643 | 28 | 21.91154728 | 2243 | 0.06018725 | 0.0468123 | 0.08604547 | 0.08738297 | 0.002674989 | 0.4302274 | 0.2866696
906 | 159 | 209 | 161 | 201 | 7 | 848 | 669 | 28 | 30.88163004 | 2254 | 0.07054126 | 0.09272405 | 0.07142857 | 0.0891748 | 0.00310559 | 0.3762201 | 0.2968057
907 | 144 | 15 | 195 | 176 | 6 | 1021 | 709 | 28 | 15.340841 | 2266 | 0.0635481 | 0.006619594 | 0.08605472 | 0.0776699 | 0.002647838 | 0.4505737 | 0.3128861
908 | 154 | 174 | 185 | 228 | 7 | 845 | 612 | 28 | 24.3385028 | 2205 | 0.06984127 | 0.07891156 | 0.08390023 | 0.1034014 | 0.003174603 | 0.38322 | 0.277551
909 | 167 | 187 | 195 | 185 | 7 | 898 | 636 | 28 | 23.8903434 | 2275 | 0.07340659 | 0.0821978 | 0.08571429 | 0.08131868 | 0.003076923 | 0.3947253 | 0.2795604
910 | 184 | 86 | 190 | 213 | 6 | 923 | 623 | 28 | 22.93197176 | 2225 | 0.08269663 | 0.03865169 | 0.08539326 | 0.09573034 | 0.002696629 | 0.4148315 | 0.28
911 | 156 | 178 | 187 | 221 | 7 | 854 | 614 | 28 | 29.41304616 | 2217 | 0.07036536 | 0.08028868 | 0.08434822 | 0.09968426 | 0.00315742 | 0.3852052 | 0.2769508
912 | 236.9 | 91.7 | 71.5 | 232.65 | 6 | 852.9 | 695.4 | 28 | 28.6298 | 2187.05 | 0.1083194 | 0.04192863 | 0.03269244 | 0.1063762 | 0.002743422 | 0.3899774 | 0.3179626
913 | 313.3 | 0 | 113 | 178.5 | 8 | 1001.9 | 688.7 | 28 | 36.80492 | 2303.4 | 0.1360163 | 0 | 0.04905791 | 0.07749414 | 0.003473127 | 0.4349657 | 0.2989928
914 | 154.8 | 183.4 | 0 | 193.3 | 9.1 | 1047.4 | 696.7 | 28 | 18.28766 | 2284.7 | 0.06775507 | 0.08027312 | 0 | 0.08460629 | 0.003983017 | 0.4584409 | 0.3049416
915 | 145.9 | 230.5 | 0 | 202.5 | 3.4 | 827 | 871.8 | 28 | 32.72046 | 2281.1 | 0.06396037 | 0.1010477 | 0 | 0.08877296 | 0.001490509 | 0.3625444 | 0.382184
916 | 296 | 0 | 106.7 | 221.4 | 10.5 | 819.2 | 778.4 | 28 | 31.42011 | 2232.2 | 0.1326046 | 0 | 0.04780038 | 0.09918466 | 0.00470388 | 0.3669922 | 0.3487143
917 | 133.1 | 210.2 | 0 | 195.7 | 3.1 | 949.4 | 795.3 | 28 | 28.938 | 2286.8 | 0.0582036 | 0.09191884 | 0 | 0.0855781 | 0.001355606 | 0.4151653 | 0.3477786
918 | 313.3 | 145 | 0 | 178.5 | 8 | 867.2 | 824 | 28 | 40.92523 | 2336 | 0.1341182 | 0.06207192 | 0 | 0.07641267 | 0.003424658 | 0.3712329 | 0.3527397
919 | 151.6 | 0 | 111.9 | 184.4 | 7.9 | 992 | 815.9 | 28 | 12.18097 | 2263.7 | 0.06697 | 0 | 0.04943235 | 0.08145956 | 0.003489862 | 0.4382206 | 0.3604276
920 | 153.1 | 145 | 113 | 178.5 | 8 | 1001.9 | 688.7 | 28 | 25.55956 | 2288.2 | 0.06690849 | 0.06336859 | 0.0493838 | 0.07800892 | 0.003496198 | 0.4378551 | 0.3009789
921 | 139.9 | 132.6 | 103.3 | 200.3 | 7.4 | 916 | 753.4 | 28 | 36.44363 | 2252.9 | 0.06209774 | 0.05885747 | 0.04585201 | 0.08890763 | 0.003284655 | 0.4065871 | 0.3344134
922 | 149.5 | 236 | 0 | 175.8 | 12.6 | 846.8 | 892.7 | 28 | 32.96384756 | 2313.4 | 0.0646235 | 0.1020144 | 0 | 0.07599205 | 0.005446529 | 0.3660413 | 0.3858823
923 | 299.8 | 0 | 119.8 | 211.5 | 9.9 | 878.2 | 727.6 | 28 | 23.83587 | 2246.8 | 0.1334342 | 0 | 0.05332028 | 0.09413388 | 0.004406267 | 0.390867 | 0.3238383
924 | 153.1 | 145 | 113 | 178.5 | 8 | 867.2 | 824 | 28 | 26.23318 | 2288.8 | 0.06689095 | 0.06335197 | 0.04937085 | 0.07798847 | 0.003495281 | 0.3788885 | 0.360014
925 | 148.1 | 0 | 136.6 | 158.1 | 16.1 | 1001.8 | 830.1 | 28 | 17.95947 | 2290.8 | 0.0646499 | 0 | 0.05962982 | 0.06901519 | 0.007028112 | 0.4373145 | 0.3623625
926 | 326.5 | 0 | 137.9 | 199 | 10.8 | 801.1 | 792.5 | 28 | 38.63065 | 2267.8 | 0.1439721 | 0 | 0.06080783 | 0.08775024 | 0.004762325 | 0.3532498 | 0.3494576
927 | 152.7 | 144.7 | 0 | 178.1 | 8 | 999.7 | 822.2 | 28 | 19.00954 | 2305.4 | 0.06623579 | 0.06276568 | 0 | 0.07725341 | 0.003470114 | 0.4336341 | 0.3566409
928 | 261.9 | 110.5 | 86.1 | 195.4 | 5 | 895.2 | 732.6 | 28 | 33.71882378 | 2286.7 | 0.1145319 | 0.04832291 | 0.03765251 | 0.08545065 | 0.002186557 | 0.3914812 | 0.3203743
929 | 158.4 | 0 | 194.9 | 219.7 | 11 | 897.7 | 712.9 | 28 | 8.536402356 | 2194.6 | 0.07217716 | 0 | 0.08880889 | 0.1001094 | 0.005012303 | 0.4090495 | 0.3248428
930 | 150.7 | 0 | 185.3 | 166.7 | 15.6 | 1074.5 | 678 | 28 | 13.46133 | 2270.8 | 0.06636428 | 0 | 0.0816012 | 0.07341025 | 0.006869826 | 0.4731813 | 0.2985732
931 | 272.6 | 0 | 89.6 | 198.7 | 10.6 | 931.3 | 762.2 | 28 | 32.24541 | 2265 | 0.1203532 | 0 | 0.0395585 | 0.08772627 | 0.004679912 | 0.41117 | 0.3365121
932 | 149 | 117.6 | 91.7 | 182.9 | 7.1 | 953.4 | 780.3 | 28 | 23.52423 | 2282 | 0.0652936 | 0.05153374 | 0.04018405 | 0.08014899 | 0.003111306 | 0.4177914 | 0.3419369
933 | 143 | 169.4 | 142.7 | 190.7 | 8.4 | 967.4 | 643.5 | 28 | 29.72607 | 2265.1 | 0.06313187 | 0.07478699 | 0.06299943 | 0.08419054 | 0.003708446 | 0.4270893 | 0.2840934
934 | 259.9 | 100.6 | 78.4 | 170.6 | 10.4 | 935.7 | 762.9 | 28 | 49.77327244 | 2318.5 | 0.1120983 | 0.04339012 | 0.03381497 | 0.07358206 | 0.004485659 | 0.4035799 | 0.329049
935 | 312.9 | 160.5 | 0 | 177.6 | 9.6 | 916.6 | 759.5 | 28 | 52.44637 | 2336.7 | 0.1339068 | 0.06868661 | 0 | 0.07600462 | 0.004108358 | 0.3922626 | 0.325031
936 | 284 | 119.7 | 0 | 168.3 | 7.2 | 970.4 | 794.2 | 28 | 40.93488 | 2343.8 | 0.1211707 | 0.05107091 | 0 | 0.07180647 | 0.003071934 | 0.4140285 | 0.3388514
937 | 336.5 | 0 | 0 | 181.9 | 3.4 | 985.8 | 816.8 | 28 | 44.86834 | 2324.4 | 0.1447685 | 0 | 0 | 0.07825675 | 0.001462743 | 0.4241094 | 0.3514025
938 | 144.8 | 0 | 133.6 | 180.8 | 11.1 | 979.5 | 811.5 | 28 | 13.20209 | 2261.3 | 0.06403396 | 0 | 0.05908106 | 0.07995401 | 0.004908681 | 0.4331579 | 0.3588644
939 | 150 | 236.8 | 0 | 173.8 | 11.9 | 1069.3 | 674.8 | 28 | 37.43165204 | 2316.6 | 0.06475006 | 0.1022188 | 0 | 0.07502374 | 0.005136838 | 0.4615816 | 0.291289
940 | 143.7 | 170.2 | 132.6 | 191.6 | 8.5 | 814.1 | 805.3 | 28 | 29.87086 | 2266 | 0.06341571 | 0.07511033 | 0.05851721 | 0.08455428 | 0.003751103 | 0.3592674 | 0.3553839
941 | 330.5 | 169.6 | 0 | 194.9 | 8.1 | 811 | 802.3 | 28 | 56.61908 | 2316.4 | 0.1426783 | 0.07321706 | 0 | 0.08413918 | 0.003496805 | 0.3501122 | 0.3463564
942 | 154.8 | 0 | 142.8 | 193.3 | 9.1 | 1047.4 | 696.7 | 28 | 12.45952 | 2244.1 | 0.06898088 | 0 | 0.06363353 | 0.08613698 | 0.004055078 | 0.466735 | 0.3104585
943 | 154.8 | 183.4 | 0 | 193.3 | 9.1 | 877.2 | 867.7 | 28 | 23.786922 | 2285.5 | 0.06773135 | 0.08024502 | 0 | 0.08457668 | 0.003981623 | 0.383811 | 0.3796543
944 | 134.7 | 0 | 165.7 | 180.2 | 10 | 961 | 804.9 | 28 | 13.29379 | 2256.5 | 0.05969422 | 0 | 0.07343231 | 0.07985819 | 0.004431642 | 0.4258808 | 0.3567029
945 | 266.2 | 112.3 | 87.5 | 177.9 | 10.4 | 909.7 | 744.5 | 28 | 39.42148 | 2308.5 | 0.115313 | 0.04864631 | 0.0379034 | 0.07706303 | 0.00450509 | 0.3940654 | 0.3225038
946 | 314 | 145.3 | 113.2 | 178.9 | 8 | 869.1 | 690.2 | 28 | 46.23419 | 2318.7 | 0.1354207 | 0.06266442 | 0.04882046 | 0.0771553 | 0.003450209 | 0.3748221 | 0.2976668
947 | 312.7 | 144.7 | 0 | 127.3 | 8 | 999.7 | 822.2 | 28 | 44.5236 | 2414.6 | 0.1295039 | 0.05992711 | 0 | 0.05272095 | 0.003313178 | 0.414023 | 0.3405119
948 | 145.7 | 172.6 | 0 | 181.9 | 3.4 | 985.8 | 816.8 | 28 | 23.74417 | 2306.2 | 0.06317752 | 0.07484173 | 0 | 0.07887434 | 0.001474287 | 0.4274564 | 0.3541757
949 | 143.8 | 136.3 | 106.2 | 178.1 | 7.5 | 941.5 | 774.3 | 28 | 26.14769 | 2287.7 | 0.06285789 | 0.05957949 | 0.04642217 | 0.07785112 | 0.003278402 | 0.4115487 | 0.3384622
950 | 148.1 | 0 | 182.1 | 181.4 | 15 | 838.9 | 884.3 | 28 | 15.52631 | 2249.8 | 0.06582807 | 0 | 0.08094053 | 0.08062939 | 0.006667259 | 0.3728776 | 0.3930572
951 | 277 | 116.8 | 91 | 190.6 | 7 | 946.5 | 665.6 | 28 | 43.57833058 | 2294.5 | 0.1207235 | 0.05090434 | 0.03966006 | 0.08306821 | 0.003050774 | 0.4125082 | 0.290085
952 | 298.1 | 0 | 107.5 | 163.6 | 12.8 | 953.2 | 784 | 28 | 35.86585 | 2319.2 | 0.1285357 | 0 | 0.04635219 | 0.07054157 | 0.005519145 | 0.4110038 | 0.3380476
953 | 313.3 | 145 | 0 | 178.5 | 8 | 1001.9 | 688.7 | 28 | 41.05347 | 2335.4 | 0.1341526 | 0.06208787 | 0 | 0.0764323 | 0.003425537 | 0.4290057 | 0.2948959
954 | 155.2 | 183.9 | 143.2 | 193.8 | 9.2 | 879.6 | 698.5 | 28 | 28.99109 | 2263.4 | 0.06856941 | 0.08124945 | 0.06326765 | 0.0856234 | 0.004064681 | 0.3886189 | 0.3086065
955 | 289 | 133.7 | 0 | 194.9 | 5.5 | 924.1 | 760.1 | 28 | 46.24729 | 2307.3 | 0.1252546 | 0.05794652 | 0 | 0.08447103 | 0.002383739 | 0.4005114 | 0.3294327
956 | 147.8 | 175.1 | 0 | 171.2 | 2.2 | 1000 | 828.5 | 28 | 26.92266 | 2324.8 | 0.06357536 | 0.07531831 | 0 | 0.07364074 | 0.000946318 | 0.4301445 | 0.3563747
957 | 145.4 | 0 | 178.9 | 201.7 | 7.8 | 824 | 868.7 | 28 | 10.53588 | 2226.5 | 0.06530429 | 0 | 0.08035033 | 0.09059061 | 0.003503256 | 0.3700876 | 0.3901639
958 | 312.7 | 0 | 0 | 178.1 | 8 | 999.7 | 822.2 | 28 | 25.10382116 | 2320.7 | 0.1347438 | 0 | 0 | 0.07674409 | 0.003447236 | 0.4307752 | 0.3542897
959 | 136.4 | 161.6 | 125.8 | 171.6 | 10.4 | 922.6 | 764.4 | 28 | 29.07313 | 2292.8 | 0.05949058 | 0.07048151 | 0.05486741 | 0.07484299 | 0.004535939 | 0.4023901 | 0.3333915
960 | 154.8 | 0 | 142.8 | 193.3 | 9.1 | 877.2 | 867.7 | 28 | 9.738159024 | 2244.9 | 0.0689563 | 0 | 0.06361085 | 0.08610629 | 0.004053633 | 0.3907524 | 0.3865206
961 | 255.3 | 98.8 | 77 | 188.6 | 6.5 | 919 | 749.3 | 28 | 33.7988 | 2294.5 | 0.1112661 | 0.04305949 | 0.03355851 | 0.08219656 | 0.002832861 | 0.400523 | 0.3265635
962 | 272.8 | 105.1 | 81.8 | 209.7 | 9 | 904 | 679.7 | 28 | 37.17103 | 2262.1 | 0.1205959 | 0.04646125 | 0.03616109 | 0.09270147 | 0.003978604 | 0.3996287 | 0.300473
963 | 162 | 190.1 | 148.1 | 178.8 | 18.8 | 838.1 | 741.4 | 28 | 33.76226 | 2277.3 | 0.07113687 | 0.08347605 | 0.06503315 | 0.07851403 | 0.00825539 | 0.3680235 | 0.325561
964 | 153.6 | 144.2 | 112.3 | 220.1 | 10.1 | 923.2 | 657.9 | 28 | 16.50399 | 2221.4 | 0.06914558 | 0.06491402 | 0.0505537 | 0.09908166 | 0.004546682 | 0.4155938 | 0.2961646
965 | 146.5 | 114.6 | 89.3 | 201.9 | 8.8 | 860 | 829.5 | 28 | 19.98790924 | 2250.6 | 0.06509375 | 0.05091975 | 0.03967831 | 0.08970941 | 0.003910068 | 0.3821203 | 0.3685684
966 | 151.8 | 178.1 | 138.7 | 167.5 | 18.3 | 944 | 694.6 | 28 | 36.34986 | 2293 | 0.06620148 | 0.07767117 | 0.06048844 | 0.07304841 | 0.007980811 | 0.4116877 | 0.3029219
967 | 309.9 | 142.8 | 111.2 | 167.8 | 22.1 | 913.9 | 651.2 | 28 | 38.21559 | 2318.9 | 0.133641 | 0.06158092 | 0.04795377 | 0.0723619 | 0.009530381 | 0.3941093 | 0.2808228
968 | 143.6 | 0 | 174.9 | 158.4 | 17.9 | 942.7 | 844.5 | 28 | 15.42357812 | 2282 | 0.06292726 | 0 | 0.0766433 | 0.0694128 | 0.007843996 | 0.4131025 | 0.3700701
969 | 303.6 | 139.9 | 0 | 213.5 | 6.2 | 895.5 | 722.5 | 28 | 33.41959 | 2281.2 | 0.1330878 | 0.06132737 | 0 | 0.09359109 | 0.002717868 | 0.3925565 | 0.3167193
970 | 374.3 | 0 | 0 | 190.2 | 6.7 | 1013.2 | 730.4 | 28 | 39.05606 | 2314.8 | 0.1616986 | 0 | 0 | 0.08216693 | 0.002894419 | 0.4377052 | 0.3155348
971 | 158.6 | 148.9 | 116 | 175.1 | 15 | 953.3 | 719.7 | 28 | 27.68108 | 2286.6 | 0.06936062 | 0.06511852 | 0.05073034 | 0.07657658 | 0.006559958 | 0.4169072 | 0.3147468
972 | 152.6 | 238.7 | 0 | 200 | 6.3 | 1001.8 | 683.9 | 28 | 26.85992 | 2283.3 | 0.06683309 | 0.1045417 | 0 | 0.08759252 | 0.002759164 | 0.4387509 | 0.2995226
973 | 310 | 142.8 | 0 | 167.9 | 10 | 914.3 | 804 | 28 | 45.30478 | 2349 | 0.1319711 | 0.06079183 | 0 | 0.07147722 | 0.004257131 | 0.3892295 | 0.3422733
974 | 304.8 | 0 | 99.6 | 196 | 9.8 | 959.4 | 705.2 | 28 | 30.12320644 | 2274.8 | 0.1339898 | 0 | 0.04378407 | 0.08616142 | 0.004308071 | 0.4217514 | 0.3100053
975 | 150.9 | 0 | 183.9 | 166.6 | 11.6 | 991.2 | 772.2 | 28 | 15.56975 | 2276.4 | 0.06628888 | 0 | 0.08078545 | 0.07318573 | 0.005095765 | 0.4354244 | 0.3392198
976 | 141.9 | 166.6 | 129.7 | 173.5 | 10.9 | 882.6 | 785.3 | 28 | 44.61186 | 2290.5 | 0.06195154 | 0.07273521 | 0.05662519 | 0.07574765 | 0.004758786 | 0.3853307 | 0.3428509
977 | 297.8 | 137.2 | 106.9 | 201.3 | 6 | 878.4 | 655.3 | 28 | 53.52471 | 2282.9 | 0.1304481 | 0.060099 | 0.04682641 | 0.08817732 | 0.002628236 | 0.3847738 | 0.2870472
978 | 321.3 | 164.2 | 0 | 190.5 | 4.6 | 870 | 774 | 28 | 57.21823 | 2324.6 | 0.1382173 | 0.07063581 | 0 | 0.08194958 | 0.001978835 | 0.3742579 | 0.3329605
979 | 366 | 187 | 0 | 191.3 | 6.6 | 824.3 | 756.9 | 28 | 65.90908 | 2332.1 | 0.1569401 | 0.08018524 | 0 | 0.08202907 | 0.002830067 | 0.3534583 | 0.3245573
980 | 279.8 | 128.9 | 100.4 | 172.4 | 9.5 | 825.1 | 804.9 | 28 | 52.82696 | 2321 | 0.1205515 | 0.05553641 | 0.04325722 | 0.07427833 | 0.004093063 | 0.3554933 | 0.3467902
981 | 252.1 | 97.1 | 75.6 | 193.8 | 8.3 | 835.5 | 821.4 | 28 | 33.3996 | 2283.8 | 0.1103862 | 0.04251686 | 0.03310272 | 0.08485857 | 0.003634294 | 0.3658376 | 0.3596637
982 | 164.6 | 0 | 150.4 | 181.6 | 11.7 | 1023.3 | 728.9 | 28 | 18.03393 | 2260.5 | 0.07281575 | 0 | 0.06653395 | 0.08033621 | 0.005175846 | 0.4526875 | 0.3224508
983 | 155.6 | 243.5 | 0 | 180.3 | 10.7 | 1022 | 697.7 | 28 | 37.36339 | 2309.8 | 0.06736514 | 0.1054204 | 0 | 0.07805871 | 0.004632436 | 0.4424626 | 0.3020608
984 | 160.2 | 188 | 146.4 | 203.2 | 11.3 | 828.7 | 709.7 | 28 | 35.31427 | 2247.5 | 0.0712792 | 0.0836485 | 0.06513904 | 0.09041157 | 0.005027809 | 0.3687208 | 0.3157731
985 | 298.1 | 0 | 107 | 186.4 | 6.1 | 879 | 815.2 | 28 | 42.6440906 | 2291.8 | 0.1300724 | 0 | 0.04668819 | 0.08133345 | 0.002661663 | 0.3835413 | 0.3557029
986 | 317.9 | 0 | 126.5 | 209.7 | 5.7 | 860.5 | 736.6 | 28 | 40.06200298 | 2256.9 | 0.1408569 | 0 | 0.05605033 | 0.09291506 | 0.002525588 | 0.3812752 | 0.3263769
987 | 287.3 | 120.5 | 93.9 | 187.6 | 9.2 | 904.4 | 695.9 | 28 | 43.79827 | 2298.8 | 0.1249782 | 0.05241865 | 0.0408474 | 0.0816078 | 0.004002088 | 0.3934227 | 0.3027232
988 | 325.6 | 166.4 | 0 | 174 | 8.9 | 881.6 | 790 | 28 | 61.23581094 | 2346.5 | 0.1387599 | 0.07091413 | 0 | 0.07415299 | 0.003792883 | 0.3757085 | 0.3366716
989 | 355.9 | 0 | 141.6 | 193.3 | 11 | 801.4 | 778.4 | 28 | 40.8686899 | 2281.6 | 0.155987 | 0 | 0.06206171 | 0.08472125 | 0.004821178 | 0.3512447 | 0.3411641
990 | 132 | 206.5 | 160.9 | 178.9 | 5.5 | 866.9 | 735.6 | 28 | 33.30652 | 2286.3 | 0.05773521 | 0.09032061 | 0.07037572 | 0.0782487 | 0.002405634 | 0.3791716 | 0.3217426
991 | 322.5 | 148.6 | 0 | 185.8 | 8.5 | 951 | 709.5 | 28 | 52.42638 | 2325.9 | 0.138656 | 0.06388925 | 0 | 0.07988306 | 0.003654499 | 0.408874 | 0.3050432
992 | 164.2 | 0 | 200.1 | 181.2 | 12.6 | 849.3 | 846 | 28 | 15.09125 | 2253.4 | 0.07286767 | 0 | 0.08879915 | 0.08041182 | 0.005591551 | 0.3768971 | 0.3754327
993 | 313.8 | 0 | 112.6 | 169.9 | 10.1 | 925.3 | 782.9 | 28 | 38.46104 | 2314.6 | 0.1355742 | 0 | 0.04864771 | 0.07340361 | 0.004363605 | 0.3997667 | 0.3382442
994 | 321.4 | 0 | 127.9 | 182.5 | 11.5 | 870.1 | 779.7 | 28 | 37.26549 | 2293.1 | 0.1401596 | 0 | 0.05577602 | 0.07958659 | 0.005015045 | 0.3794427 | 0.3400201
995 | 139.7 | 163.9 | 127.7 | 232.65 | 5.8 | 868.6 | 655.6 | 28 | 35.22532884 | 2193.95 | 0.06367511 | 0.07470544 | 0.05820552 | 0.1060416 | 0.002643634 | 0.3959069 | 0.2988218
996 | 288.4 | 121 | 0 | 177.4 | 7 | 907.9 | 829.5 | 28 | 42.14008 | 2331.2 | 0.1237131 | 0.0519046 | 0 | 0.07609815 | 0.003002745 | 0.3894561 | 0.3558253
997 | 298.2 | 0 | 107 | 209.7 | 11.1 | 879.6 | 744.2 | 28 | 31.87516 | 2249.8 | 0.1325451 | 0 | 0.04755978 | 0.09320829 | 0.004933772 | 0.3909681 | 0.330785
998 | 264.5 | 111 | 86.5 | 195.5 | 5.9 | 832.6 | 790.4 | 28 | 41.54231 | 2286.4 | 0.115684 | 0.04854794 | 0.0378324 | 0.0855056 | 0.002580476 | 0.3641533 | 0.3456963
999 | 159.8 | 250 | 0 | 168.4 | 12.2 | 1049.3 | 688.2 | 28 | 39.45595 | 2327.9 | 0.06864556 | 0.1073929 | 0 | 0.07233988 | 0.005240775 | 0.4507496 | 0.2956313
1000 | 166 | 259.7 | 0 | 183.2 | 12.7 | 858.8 | 826.8 | 28 | 37.91704 | 2307.2 | 0.07194868 | 0.1125607 | 0 | 0.07940361 | 0.005504508 | 0.3722261 | 0.3583564
1001 | 276.4 | 116 | 90.3 | 179.6 | 8.9 | 870.1 | 768.3 | 28 | 44.28435 | 2309.6 | 0.1196744 | 0.05022515 | 0.03909768 | 0.07776238 | 0.003853481 | 0.3767319 | 0.332655
1002 | 322.2 | 0 | 115.6 | 196 | 10.4 | 817.9 | 813.4 | 28 | 31.17879 | 2275.5 | 0.1415953 | 0 | 0.05080202 | 0.08613492 | 0.004570424 | 0.3594375 | 0.3574599
1003 | 148.5 | 139.4 | 108.6 | 192.7 | 6.1 | 892.4 | 780 | 28 | 23.6966 | 2267.7 | 0.06548485 | 0.06147198 | 0.04788993 | 0.08497597 | 0.00268995 | 0.3935265 | 0.3439608
1004 | 159.1 | 186.7 | 0 | 175.6 | 11.3 | 989.6 | 788.9 | 28 | 32.76804 | 2311.2 | 0.0688387 | 0.08078055 | 0 | 0.07597785 | 0.004889235 | 0.4281758 | 0.3413378
1005 | 260.9 | 100.5 | 78.3 | 200.6 | 8.6 | 864.5 | 761.5 | 28 | 32.40124 | 2274.9 | 0.1146864 | 0.04417777 | 0.0344191 | 0.0881797 | 0.003780386 | 0.3800167 | 0.33474